## TLD1
x (um) | y (um) | filename | ID | IG | ID/IG
44200 | 19300 | DH1LS1 | 207.6 | 213.4 | 0.972821
43700 | 19300 | DH1LS2 | 296.3 | 347.2 | 0.8533986
43200 | 19300 | DH1LS3 | 345.4 | 364.9 | 0.9465607
42700 | 19300 | DH1LS4 | 330.2 | 308.3 | 1.071035
42200 | 19300 | DH1LS5 | 388.9 | 506.9 | 0.7672125
41700 | 19300 | DH1LS6 | 263.9 | 426.5 | 0.6187573
41200 | 19300 | DH1LS7 | 307.4 | 313.4 | 0.9808551
40700 | 19300 | DH1LS8 | 316.2 | 274.9 | 1.150236
40200 | 19300 | DH1LS9 | 351.6 | 321.3 | 1.094304
39700 | 19300 | DH1LS10 | 275.5 | 365.8 | 0.7531438
39200 | 19300 | DH1LS11 | 496.6 | 428.5 | 1.158926
38700 | 19300 | DH1LS12 | 391.2 | 436.3 | 0.8966308
38200 | 19300 | DH1LS13 | 361.6 | 403.5 | 0.8961586
37700 | 19300 | DH1LS14 | 282.5 | 393.1 | 0.7186467
37200 | 19300 | DH1LS15 | 309.4 | 392.7 | 0.7878788
36700 | 19300 | DH1LS16 | 270.4 | 314.6 | 0.8595041
36700 | 19300 | DH1LS16b | 267.8 | 389.2 | 0.6880781
36200 | 19300 | DH1LS17 | 242.9 | 362.6 | 0.6698842
35700 | 19300 | DH1LS18 | 273.9 | 409.1 | 0.6695185
35200 | 19300 | DH1LS19 | 228.4 | 325.4 | 0.7019053
34700 | 19300 | DH1LS20 | 218 | 378.5 | 0.5759577
34200 | 19300 | DH1LS21 | 252.3 | 405.7 | 0.6218881

## TLD1-back
ID | IG | ID/IG
289.5 | 713.3 | 0.4058601