## LOT-N07F024
n | D1 (um) | D2 (um) | P (um) | A (um^2) | C | e | S (um) | T val | S mean (um) | S std (um) | S std err (um) | S rel err (%) | C mean | C std | C std err | C rel err | e mean | e std | e std err | e rel err
1 | 986.87 | 912.82 | 2985.17 | 707513.9 | 0.998 | 0.38 | 949.12 | #NUM! | 912.82 | #DIV/0! | #DIV/0! | #DIV/0! | 0.998 | #DIV/0! | #DIV/0! | #DIV/0! | 0.38 | #DIV/0! | #DIV/0! | #DIV/0!
2 | 850.98 | 837.06 | 2651.62 | 559455.86 | 1 | 0.18 | 843.99 | 12.7062 | 896.555 | 74.3381 | 667.9013 | 74.496 | 0.999 | 0.0014 | 0.0126 | 1.261 | 0.28 | 0.141 | 1.267 | 452.5
3 | 1480.63 | 913.76 | 3813.99 | 1062596.96 | 0.918 | 0.79 | 1163.16 | 4.302653 | 985.423 | 162.6525 | 404.0512 | 41.003 | 0.972 | 0.0468 | 0.1163 | 11.965 | 0.45 | 0.311 | 0.773 | 171.78
4 | 1185.1 | 1037.17 | 3494.6 | 965372.28 | 0.993 | 0.48 | 1108.67 | 3.182446 | 1016.235 | 146.4058 | 232.9643 | 22.924 | 0.977 | 0.0396 | 0.063 | 6.448 | 0.458 | 0.254 | 0.404 | 88.21
5 | 1062.59 | 860.77 | 3029.52 | 718360.97 | 0.984 | 0.59 | 956.37 | 2.776445 | 1004.262 | 129.5868 | 160.9033 | 16.022 | 0.979 | 0.0344 | 0.0427 | 4.362 | 0.484 | 0.228 | 0.283 | 58.47
6 | 984.38 | 928.92 | 3006.04 | 718176.15 | 0.999 | 0.33 | 956.25 | 2.570582 | 996.26 | 117.5517 | 123.3629 | 12.383 | 0.982 | 0.0319 | 0.0335 | 3.411 | 0.458 | 0.213 | 0.224 | 48.91
7 | 1000.73 | 925.8 | 3027.32 | 727652.42 | 0.998 | 0.38 | 962.54 | 2.446912 | 991.443 | 108.0637 | 99.9423 | 10.08 | 0.984 | 0.0297 | 0.0275 | 2.795 | 0.447 | 0.197 | 0.182 | 40.72
8 | 908.47 | 845.1 | 2755.4 | 602987.87 | 0.998 | 0.367 | 876.21 | 2.364624 | 977.039 | 108.0247 | 90.3109 | 9.243 | 0.986 | 0.028 | 0.0234 | 2.373 | 0.437 | 0.185 | 0.155 | 35.47
9 | 1026.39 | 871.15 | 2985.64 | 702255.64 | 0.99 | 0.529 | 945.59 | 2.306004 | 973.544 | 101.5902 | 78.0891 | 8.021 | 0.986 | 0.0262 | 0.0201 | 2.039 | 0.447 | 0.175 | 0.135 | 30.2
10 | 990.53 | 934.61 | 3024.64 | 727089.61 | 0.999 | 0.331 | 962.16 | 2.262157 | 972.406 | 95.8478 | 68.5654 | 7.051 | 0.988 | 0.025 | 0.0179 | 1.812 | 0.436 | 0.169 | 0.121 | 27.75
11 | 1100.45 | 825.45 | 3040.65 | 713429.34 | 0.97 | 0.661 | 953.08 | 2.228139 | 970.649 | 91.1157 | 61.2124 | 6.306 | 0.986 | 0.0243 | 0.0163 | 1.653 | 0.456 | 0.175 | 0.118 | 25.88
12 | 825.49 | 761.66 | 2494.09 | 493813.37 | 0.998 | 0.386 | 792.93 | 2.200985 | 955.839 | 100.8927 | 64.1042 | 6.707 | 0.987 | 0.0234 | 0.0149 | 1.51 | 0.45 | 0.168 | 0.107 | 23.78
13 | 956.79 | 928.5 | 2961.57 | 697731.64 | 1 | 0.241 | 942.54 | 2.178813 | 954.816 | 96.6678 | 58.4158 | 6.118 | 0.988 | 0.0227 | 0.0137 | 1.387 | 0.434 | 0.171 | 0.103 | 23.73
14 | 823.48 | 762.96 | 2492.87 | 493451.77 | 0.998 | 0.376 | 792.64 | 2.160369 | 943.232 | 102.4914 | 59.1768 | 6.274 | 0.989 | 0.022 | 0.0127 | 1.284 | 0.43 | 0.165 | 0.095 | 22.09
15 | 909.36 | 843.41 | 2754.22 | 602371.58 | 0.998 | 0.374 | 875.76 | 2.144787 | 938.734 | 100.288 | 55.5376 | 5.916 | 0.989 | 0.0213 | 0.0118 | 1.193 | 0.426 | 0.159 | 0.088 | 20.66
16 | 969.33 | 871.25 | 2893.21 | 663291.34 | 0.996 | 0.438 | 918.98 | 2.13145 | 937.499 | 97.0132 | 51.6947 | 5.514 | 0.99 | 0.0207 | 0.011 | 1.111 | 0.427 | 0.154 | 0.082 | 19.2
17 | 921.87 | 819 | 2736.95 | 592984.67 | 0.995 | 0.459 | 868.91 | 2.119905 | 933.465 | 95.3943 | 49.0472 | 5.254 | 0.99 | 0.0201 | 0.0103 | 1.04 | 0.429 | 0.149 | 0.077 | 17.95
18 | 864.85 | 796.24 | 2610.35 | 540847.3 | 0.997 | 0.39 | 829.84 | 2.109816 | 927.708 | 95.7148 | 47.5979 | 5.131 | 0.991 | 0.0195 | 0.0097 | 0.979 | 0.427 | 0.145 | 0.072 | 16.86
19 | 911.06 | 827.14 | 2731.96 | 591855.77 | 0.996 | 0.419 | 868.09 | 2.100922 | 924.57 | 94.0183 | 45.3154 | 4.901 | 0.991 | 0.019 | 0.0092 | 0.928 | 0.426 | 0.141 | 0.068 | 15.96
20 | 865.3 | 813.3 | 2637.37 | 552722.77 | 0.999 | 0.341 | 838.9 | 2.093024 | 920.287 | 93.4942 | 43.7566 | 4.755 | 0.991 | 0.0186 | 0.0087 | 0.878 | 0.422 | 0.139 | 0.065 | 15.4
21 | 928.37 | 869.17 | 2824.32 | 633746.69 | 0.998 | 0.351 | 898.28 | 2.085963 | 919.239 | 91.2533 | 41.538 | 4.519 | 0.992 | 0.0182 | 0.0083 | 0.837 | 0.419 | 0.136 | 0.062 | 14.8
22 | 904.15 | 879.81 | 2802.37 | 624768.7 | 1 | 0.23 | 891.9 | 2.079614 | 917.996 | 89.2447 | 39.5689 | 4.31 | 0.992 | 0.0178 | 0.0079 | 0.796 | 0.41 | 0.139 | 0.062 | 15.12
23 | 1260.7 | 1016.64 | 3587.52 | 1006627.58 | 0.983 | 0.591 | 1132.11 | 2.073873 | 927.305 | 97.9583 | 42.3603 | 4.568 | 0.992 | 0.0175 | 0.0076 | 0.766 | 0.418 | 0.141 | 0.061 | 14.59
24 | 1085.31 | 924.74 | 3162.42 | 788248.82 | 0.99 | 0.523 | 1001.81 | 2.068658 | 930.41 | 97.0047 | 40.9615 | 4.403 | 0.991 | 0.0171 | 0.0072 | 0.727 | 0.422 | 0.139 | 0.059 | 13.98
25 | 879.52 | 862.6 | 2736.59 | 595861.13 | 1 | 0.195 | 871.02 | 2.063899 | 928.034 | 95.7023 | 39.504 | 4.257 | 0.992 | 0.0169 | 0.007 | 0.706 | 0.413 | 0.144 | 0.059 | 14.29
26 | 966.21 | 847.9 | 2852.63 | 643437.02 | 0.994 | 0.479 | 905.12 | 2.059539 | 927.153 | 93.8763 | 37.9175 | 4.09 | 0.992 | 0.0165 | 0.0067 | 0.675 | 0.416 | 0.141 | 0.057 | 13.7
27 | 833.12 | 826.41 | 2606.79 | 540745.61 | 1 | 0.127 | 829.76 | 2.055529 | 923.546 | 93.9421 | 37.1623 | 4.024 | 0.992 | 0.0163 | 0.0064 | 0.645 | 0.405 | 0.149 | 0.059 | 14.57
28 | 975.2 | 928.41 | 2990.64 | 711088.06 | 0.999 | 0.306 | 951.52 | 2.051831 | 924.545 | 92.3375 | 35.8047 | 3.873 | 0.992 | 0.016 | 0.0062 | 0.625 | 0.402 | 0.148 | 0.057 | 14.18
29 | 962.03 | 936.58 | 2982.46 | 707657.93 | 1 | 0.228 | 949.22 | 2.048407 | 925.396 | 90.7893 | 34.5344 | 3.732 | 0.993 | 0.0158 | 0.006 | 0.604 | 0.396 | 0.149 | 0.057 | 14.39
30 | 585.98 | 546.26 | 1779.07 | 251403.94 | 0.998 | 0.362 | 565.77 | 2.04523 | 913.408 | 110.7677 | 41.3613 | 4.528 | 0.993 | 0.0156 | 0.0058 | 0.584 | 0.394 | 0.146 | 0.055 | 13.96
31 | 852.09 | 836.97 | 2653.23 | 560125.37 | 1 | 0.188 | 844.5 | 2.042272 | 911.185 | 109.6069 | 40.2041 | 4.412 | 0.993 | 0.0154 | 0.0056 | 0.564 | 0.388 | 0.148 | 0.054 | 13.92
32 | 869.87 | 847.54 | 2697.82 | 579034.5 | 1 | 0.225 | 858.63 | 2.039513 | 909.543 | 108.2241 | 39.0189 | 4.29 | 0.993 | 0.0152 | 0.0055 | 0.554 | 0.383 | 0.149 | 0.054 | 14.1
33 | 919.88 | 873.05 | 2816.8 | 630754.23 | 0.999 | 0.315 | 896.16 | 2.036933 | 909.137 | 106.5451 | 37.7792 | 4.156 | 0.993 | 0.015 | 0.0053 | 0.534 | 0.381 | 0.147 | 0.052 | 13.65
34 | 1101.98 | 933.92 | 3203.43 | 808301.29 | 0.99 | 0.531 | 1014.48 | 2.034515 | 912.236 | 106.4624 | 37.1465 | 4.072 | 0.993 | 0.0147 | 0.0051 | 0.514 | 0.385 | 0.147 | 0.051 | 13.25
35 | 881.3 | 865.57 | 2744.02 | 599122.8 | 1 | 0.188 | 873.4 | 2.032245 | 911.126 | 105.0903 | 36.0998 | 3.962 | 0.994 | 0.0146 | 0.005 | 0.503 | 0.379 | 0.149 | 0.051 | 13.46
36 | 1058.57 | 938.98 | 3140.56 | 780666.97 | 0.995 | 0.462 | 996.98 | 2.030108 | 913.511 | 104.5619 | 35.3787 | 3.873 | 0.994 | 0.0144 | 0.0049 | 0.493 | 0.382 | 0.147 | 0.05 | 13.09
37 | 762.3 | 724.63 | 2336.04 | 433842.52 | 0.999 | 0.31 | 743.23 | 2.028094 | 908.909 | 106.8323 | 35.6197 | 3.919 | 0.994 | 0.0142 | 0.0047 | 0.473 | 0.38 | 0.146 | 0.049 | 12.89
38 | 916.02 | 872.41 | 2809.68 | 627647.02 | 0.999 | 0.305 | 893.95 | 2.026192 | 908.515 | 105.4067 | 34.6463 | 3.814 | 0.994 | 0.014 | 0.0046 | 0.463 | 0.378 | 0.144 | 0.047 | 12.43
39 | 868.81 | 813.32 | 2643.01 | 554978.48 | 0.998 | 0.352 | 840.61 | 2.024394 | 906.774 | 104.5774 | 33.9001 | 3.739 | 0.994 | 0.0138 | 0.0045 | 0.453 | 0.377 | 0.142 | 0.046 | 12.2
40 | 1062.86 | 997.03 | 3236.5 | 832289.03 | 0.998 | 0.346 | 1029.42 | 2.022691 | 909.84 | 105.0336 | 33.5914 | 3.692 | 0.994 | 0.0137 | 0.0044 | 0.443 | 0.376 | 0.14 | 0.045 | 11.97
41 | 900.31 | 889.55 | 2811.53 | 629002.42 | 1 | 0.154 | 894.91 | 2.021075 | 909.476 | 103.7386 | 32.7439 | 3.6 | 0.994 | 0.0135 | 0.0043 | 0.433 | 0.371 | 0.143 | 0.045 | 12.13
42 | 873.23 | 817.79 | 2656.97 | 560867.56 | 0.998 | 0.351 | 845.06 | 2.019541 | 907.942 | 102.9466 | 32.0804 | 3.533 | 0.994 | 0.0134 | 0.0042 | 0.423 | 0.371 | 0.141 | 0.044 | 11.86
43 | 823.62 | 778.71 | 2517.42 | 503723.85 | 0.999 | 0.326 | 800.85 | 2.018082 | 905.452 | 103.0164 | 31.7038 | 3.501 | 0.994 | 0.0132 | 0.0041 | 0.412 | 0.369 | 0.14 | 0.043 | 11.65
44 | 951.22 | 914.91 | 2931.59 | 683516.86 | 0.999 | 0.274 | 932.89 | 2.016692 | 906.075 | 101.8955 | 30.9791 | 3.419 | 0.995 | 0.0131 | 0.004 | 0.402 | 0.367 | 0.139 | 0.042 | 11.44
45 | 954.59 | 918.56 | 2942.61 | 688674.96 | 0.999 | 0.272 | 936.4 | 2.015368 | 906.749 | 100.8323 | 30.2934 | 3.341 | 0.995 | 0.013 | 0.0039 | 0.392 | 0.365 | 0.138 | 0.041 | 11.23
46 | 938.73 | 890.82 | 2874.35 | 656780.93 | 0.999 | 0.315 | 914.46 | 2.014103 | 906.917 | 99.7122 | 29.6109 | 3.265 | 0.995 | 0.0128 | 0.0038 | 0.382 | 0.364 | 0.137 | 0.041 | 11.26
47 | 962.54 | 872.66 | 2884.45 | 659711.02 | 0.996 | 0.422 | 916.5 | 2.012896 | 907.121 | 98.6323 | 28.9595 | 3.192 | 0.995 | 0.0127 | 0.0037 | 0.372 | 0.365 | 0.135 | 0.04 | 10.96
48 | 1001.55 | 971.77 | 3099.86 | 764409.37 | 1 | 0.242 | 986.55 | 2.011741 | 908.775 | 98.2486 | 28.5284 | 3.139 | 0.995 | 0.0126 | 0.0037 | 0.372 | 0.363 | 0.135 | 0.039 | 10.74
49 | 943.15 | 884.89 | 2872.21 | 655480.74 | 0.998 | 0.346 | 913.56 | 2.010635 | 908.873 | 97.2222 | 27.9255 | 3.073 | 0.995 | 0.0125 | 0.0036 | 0.362 | 0.362 | 0.134 | 0.038 | 10.5
50 | 731.69 | 727.47 | 2292.05 | 418053.72 | 1 | 0.107 | 729.58 | 2.009575 | 905.287 | 99.5096 | 28.2803 | 3.124 | 0.995 | 0.0124 | 0.0035 | 0.352 | 0.357 | 0.137 | 0.039 | 10.92
51 | 927.66 | 895.04 | 2863.32 | 652110.45 | 1 | 0.263 | 911.2 | 2.008559 | 905.403 | 98.513 | 27.7072 | 3.06 | 0.995 | 0.0123 | 0.0035 | 0.352 | 0.355 | 0.136 | 0.038 | 10.7
52 | 864.31 | 839.85 | 2677.04 | 570113.26 | 1 | 0.236 | 851.99 | 2.007584 | 904.376 | 97.8232 | 27.2342 | 3.011 | 0.995 | 0.0122 | 0.0034 | 0.342 | 0.353 | 0.136 | 0.038 | 10.76
53 | 878.3 | 839.96 | 2699.37 | 579417.18 | 0.999 | 0.292 | 858.92 | 2.006647 | 903.518 | 97.0791 | 26.7583 | 2.962 | 0.995 | 0.0121 | 0.0033 | 0.332 | 0.352 | 0.135 | 0.037 | 10.51
54 | 892.29 | 803.03 | 2664.85 | 562765.77 | 0.996 | 0.436 | 846.48 | 2.005746 | 902.462 | 96.4716 | 26.3317 | 2.918 | 0.995 | 0.0119 | 0.0032 | 0.322 | 0.354 | 0.134 | 0.037 | 10.45
55 | 852.64 | 816.07 | 2621.52 | 546490.98 | 0.999 | 0.29 | 834.15 | 2.004879 | 901.22 | 96.017 | 25.957 | 2.88 | 0.995 | 0.0118 | 0.0032 | 0.322 | 0.352 | 0.133 | 0.036 | 10.23
56 | 877.23 | 865.05 | 2736.8 | 595997.68 | 1 | 0.166 | 871.12 | 2.004045 | 900.683 | 95.2251 | 25.5014 | 2.831 | 0.995 | 0.0117 | 0.0031 | 0.312 | 0.349 | 0.134 | 0.036 | 10.32
57 | 796.88 | 780.23 | 2477.38 | 488321.06 | 1 | 0.203 | 788.51 | 2.003241 | 898.715 | 95.5335 | 25.3484 | 2.821 | 0.996 | 0.0117 | 0.0031 | 0.311 | 0.347 | 0.135 | 0.036 | 10.37
58 | 832.58 | 818 | 2592.77 | 534895.76 | 1 | 0.186 | 825.26 | 2.002465 | 897.448 | 95.1817 | 25.0268 | 2.789 | 0.996 | 0.0116 | 0.0031 | 0.311 | 0.344 | 0.135 | 0.035 | 10.17
59 | 973.49 | 958.05 | 3034.1 | 732503.24 | 1 | 0.177 | 965.74 | 2.001717 | 898.606 | 94.7756 | 24.6987 | 2.749 | 0.996 | 0.0115 | 0.003 | 0.301 | 0.341 | 0.136 | 0.035 | 10.26
60 | 1014.26 | 863.01 | 2953.59 | 687471.99 | 0.99 | 0.525 | 935.58 | 2.000995 | 899.222 | 94.0901 | 24.3061 | 2.703 | 0.996 | 0.0114 | 0.0029 | 0.291 | 0.344 | 0.137 | 0.035 | 10.17
61 | 986.67 | 868.28 | 2916.72 | 672855.18 | 0.994 | 0.475 | 925.58 | 2.000298 | 899.654 | 93.3638 | 23.9116 | 2.658 | 0.996 | 0.0113 | 0.0029 | 0.291 | 0.346 | 0.136 | 0.035 | 10.12
62 | 1021.04 | 972.39 | 3131.74 | 779781.85 | 0.999 | 0.305 | 996.42 | 1.999624 | 901.215 | 93.4073 | 23.721 | 2.632 | 0.996 | 0.0112 | 0.0028 | 0.281 | 0.345 | 0.135 | 0.034 | 9.86
63 | 868.04 | 840.08 | 2683.29 | 572730.44 | 1 | 0.252 | 853.95 | 1.998972 | 900.464 | 92.8421 | 23.382 | 2.597 | 0.996 | 0.0112 | 0.0028 | 0.281 | 0.344 | 0.135 | 0.034 | 9.88
64 | 894.86 | 817.14 | 2690.58 | 574303.48 | 0.997 | 0.408 | 855.12 | 1.998341 | 899.756 | 92.2766 | 23.05 | 2.562 | 0.996 | 0.0111 | 0.0028 | 0.281 | 0.345 | 0.134 | 0.033 | 9.57
65 | 754.42 | 735.57 | 2340.56 | 435840 | 1 | 0.222 | 744.94 | 1.99773 | 897.374 | 93.5449 | 23.1793 | 2.583 | 0.996 | 0.011 | 0.0027 | 0.271 | 0.343 | 0.134 | 0.033 | 9.62
66 | 1839.12 | 971.17 | 4520.3 | 1402798.22 | 0.863 | 0.849 | 1336.45 | 1.997138 | 904.027 | 107.4107 | 26.4048 | 2.921 | 0.994 | 0.0196 | 0.0048 | 0.483 | 0.351 | 0.147 | 0.036 | 10.26
67 | 911.32 | 886.92 | 2824.79 | 634812.15 | 1 | 0.23 | 899.04 | 1.996564 | 903.952 | 106.5956 | 26.0007 | 2.876 | 0.994 | 0.0195 | 0.0048 | 0.483 | 0.349 | 0.146 | 0.036 | 10.32
68 | 983.46 | 929.79 | 3005.92 | 718176.93 | 0.999 | 0.326 | 956.25 | 1.996008 | 904.721 | 105.987 | 25.6543 | 2.836 | 0.994 | 0.0194 | 0.0047 | 0.473 | 0.349 | 0.145 | 0.035 | 10.03
69 | 914.23 | 892.33 | 2837.84 | 640723.78 | 1 | 0.218 | 903.21 | 1.995469 | 904.7 | 105.205 | 25.273 | 2.794 | 0.994 | 0.0192 | 0.0046 | 0.463 | 0.347 | 0.145 | 0.035 | 10.09
70 | 1027.39 | 887.63 | 3012.11 | 716237.72 | 0.992 | 0.504 | 954.96 | 1.994945 | 905.418 | 104.6125 | 24.944 | 2.755 | 0.994 | 0.0191 | 0.0046 | 0.463 | 0.349 | 0.145 | 0.035 | 10.03
71 | 832.03 | 801.92 | 2566.83 | 524034.54 | 0.999 | 0.267 | 816.84 | 1.994437 | 904.17 | 104.3932 | 24.7095 | 2.733 | 0.994 | 0.019 | 0.0045 | 0.453 | 0.348 | 0.145 | 0.034 | 9.77
72 | 747.91 | 736.82 | 2332.24 | 432813.33 | 1 | 0.172 | 742.34 | 1.993943 | 901.922 | 105.3953 | 24.7667 | 2.746 | 0.994 | 0.0189 | 0.0044 | 0.443 | 0.345 | 0.145 | 0.034 | 9.86
73 | 924.37 | 911.53 | 2883.85 | 661769.41 | 1 | 0.166 | 917.93 | 1.993464 | 902.142 | 104.6776 | 24.4231 | 2.707 | 0.994 | 0.0187 | 0.0044 | 0.443 | 0.343 | 0.145 | 0.034 | 9.91
74 | 955.33 | 762.44 | 2706.78 | 572069.73 | 0.981 | 0.603 | 853.45 | 1.992997 | 901.484 | 104.1122 | 24.1208 | 2.676 | 0.994 | 0.0187 | 0.0043 | 0.433 | 0.346 | 0.148 | 0.034 | 9.83
75 | 951.37 | 938.29 | 2968.3 | 701094.28 | 1 | 0.165 | 944.81 | 1.992543 | 902.061 | 103.5273 | 23.8195 | 2.641 | 0.994 | 0.0186 | 0.0043 | 0.433 | 0.344 | 0.148 | 0.034 | 9.88
76 | 793.1 | 725.98 | 2387.33 | 452212.42 | 0.997 | 0.403 | 758.8 | 1.992102 | 900.176 | 104.1395 | 23.7969 | 2.644 | 0.994 | 0.0184 | 0.0042 | 0.423 | 0.345 | 0.147 | 0.034 | 9.86
77 | 799.91 | 775.87 | 2475.36 | 487438.66 | 1 | 0.243 | 787.8 | 1.991673 | 898.717 | 104.2418 | 23.66 | 2.633 | 0.994 | 0.0183 | 0.0042 | 0.423 | 0.343 | 0.147 | 0.033 | 9.62
78 | 924.07 | 861.44 | 2805.53 | 625201.18 | 0.998 | 0.362 | 892.21 | 1.991254 | 898.633 | 103.5653 | 23.3504 | 2.598 | 0.994 | 0.0182 | 0.0041 | 0.412 | 0.344 | 0.146 | 0.033 | 9.59
79 | 881.23 | 838.34 | 2701.52 | 580228.88 | 0.999 | 0.308 | 859.52 | 1.990847 | 898.138 | 102.9933 | 23.0692 | 2.569 | 0.994 | 0.0181 | 0.0041 | 0.412 | 0.343 | 0.145 | 0.032 | 9.33
80 | 953.22 | 892.77 | 2900.44 | 668378.72 | 0.998 | 0.35 | 922.5 | 1.99045 | 898.443 | 102.3756 | 22.7826 | 2.536 | 0.994 | 0.018 | 0.004 | 0.402 | 0.343 | 0.144 | 0.032 | 9.33
81 | 883.89 | 778.43 | 2613.79 | 540390.45 | 0.994 | 0.474 | 829.49 | 1.990063 | 897.592 | 102.0219 | 22.5589 | 2.513 | 0.994 | 0.0179 | 0.004 | 0.402 | 0.345 | 0.144 | 0.032 | 9.28
82 | 932.47 | 894.17 | 2869.6 | 654854.54 | 0.999 | 0.284 | 913.12 | 1.989686 | 897.781 | 101.4046 | 22.281 | 2.482 | 0.994 | 0.0178 | 0.0039 | 0.392 | 0.344 | 0.143 | 0.031 | 9.01
83 | 930.66 | 927.3 | 2918.49 | 677799.41 | 1 | 0.085 | 928.98 | 1.989319 | 898.157 | 100.8426 | 22.0196 | 2.452 | 0.995 | 0.0177 | 0.0039 | 0.392 | 0.341 | 0.145 | 0.032 | 9.38
84 | 860.76 | 798.24 | 2606.88 | 539641.63 | 0.998 | 0.374 | 828.91 | 1.98896 | 897.333 | 100.5176 | 21.8137 | 2.431 | 0.995 | 0.0176 | 0.0038 | 0.382 | 0.341 | 0.144 | 0.031 | 9.09
85 | 740.18 | 728.01 | 2306.26 | 423218.43 | 1 | 0.181 | 734.07 | 1.98861 | 895.412 | 101.4746 | 21.8876 | 2.444 | 0.995 | 0.0175 | 0.0038 | 0.382 | 0.34 | 0.144 | 0.031 | 9.12
86 | 921.96 | 877.73 | 2827.38 | 635569.29 | 0.999 | 0.306 | 899.57 | 1.988268 | 895.46 | 100.8769 | 21.6281 | 2.415 | 0.995 | 0.0174 | 0.0037 | 0.372 | 0.339 | 0.144 | 0.031 | 9.14
87 | 895.94 | 886.67 | 2800.14 | 623922.75 | 1 | 0.143 | 891.29 | 1.987934 | 895.412 | 100.2897 | 21.3746 | 2.387 | 0.995 | 0.0173 | 0.0037 | 0.372 | 0.337 | 0.144 | 0.031 | 9.2
88 | 848.7 | 823.53 | 2626.88 | 548938.27 | 1 | 0.242 | 836.02 | 1.987608 | 894.737 | 99.9125 | 21.1694 | 2.366 | 0.995 | 0.0172 | 0.0036 | 0.362 | 0.336 | 0.144 | 0.031 | 9.23
89 | 854.61 | 769.22 | 2552.48 | 516307.48 | 0.996 | 0.436 | 810.79 | 1.98729 | 893.794 | 99.7409 | 21.0107 | 2.351 | 0.995 | 0.0171 | 0.0036 | 0.362 | 0.337 | 0.143 | 0.03 | 8.9
90 | 965.95 | 929.25 | 2977.25 | 704980.49 | 0.999 | 0.273 | 947.42 | 1.986979 | 894.39 | 99.3399 | 20.8063 | 2.326 | 0.995 | 0.017 | 0.0036 | 0.362 | 0.336 | 0.143 | 0.03 | 8.93
91 | 943.21 | 889.09 | 2878.8 | 658633.78 | 0.999 | 0.334 | 915.75 | 1.986675 | 894.625 | 98.8118 | 20.5786 | 2.3 | 0.995 | 0.0169 | 0.0035 | 0.352 | 0.336 | 0.142 | 0.03 | 8.93
92 | 1039.26 | 922.45 | 3084.18 | 752934.03 | 0.995 | 0.461 | 979.11 | 1.986377 | 895.543 | 98.6614 | 20.4322 | 2.282 | 0.995 | 0.0168 | 0.0035 | 0.352 | 0.338 | 0.142 | 0.029 | 8.58
93 | 913.5 | 859.32 | 2785.39 | 616528.78 | 0.999 | 0.339 | 886 | 1.986086 | 895.44 | 98.1287 | 20.2094 | 2.257 | 0.995 | 0.0167 | 0.0034 | 0.342 | 0.338 | 0.141 | 0.029 | 8.58
94 | 805.84 | 757.66 | 2456.52 | 479527 | 0.999 | 0.341 | 781.38 | 1.985802 | 894.227 | 98.3062 | 20.1351 | 2.252 | 0.995 | 0.0167 | 0.0034 | 0.342 | 0.338 | 0.14 | 0.029 | 8.58
95 | 1053.85 | 859.87 | 3013.78 | 711707.39 | 0.985 | 0.578 | 951.93 | 1.985523 | 894.834 | 97.9609 | 19.9557 | 2.23 | 0.995 | 0.0166 | 0.0034 | 0.342 | 0.34 | 0.142 | 0.029 | 8.53
96 | 1010.64 | 861.1 | 2944.81 | 683502.26 | 0.99 | 0.523 | 932.88 | 1.985251 | 895.231 | 97.5213 | 19.7597 | 2.207 | 0.995 | 0.0165 | 0.0033 | 0.332 | 0.342 | 0.142 | 0.029 | 8.48
97 | 885.19 | 841.27 | 2712.36 | 584873.28 | 0.999 | 0.311 | 862.95 | 1.984984 | 894.898 | 97.0674 | 19.5634 | 2.186 | 0.995 | 0.0164 | 0.0033 | 0.332 | 0.342 | 0.141 | 0.028 | 8.19
98 | 1033.33 | 952.6 | 3120.77 | 773106.81 | 0.998 | 0.387 | 992.14 | 1.984723 | 895.89 | 97.0641 | 19.4601 | 2.172 | 0.995 | 0.0164 | 0.0033 | 0.332 | 0.342 | 0.141 | 0.028 | 8.19
99 | 1386.01 | 1026.85 | 3811.14 | 1117797.81 | 0.967 | 0.672 | 1192.99 | 1.984467 | 898.891 | 101.0787 | 20.1598 | 2.243 | 0.995 | 0.0165 | 0.0033 | 0.332 | 0.346 | 0.144 | 0.029 | 8.38
100 | 1015.57 | 965.67 | 3112.62 | 770244.28 | 0.999 | 0.31 | 990.31 | 1.984217 | 899.805 | 100.9816 | 20.0369 | 2.227 | 0.995 | 0.0164 | 0.0033 | 0.332 | 0.345 | 0.143 | 0.028 | 8.12
101 | 800.34 | 775.76 | 2475.87 | 487631.54 | 1 | 0.246 | 787.95 | 1.983972 | 898.698 | 101.09 | 19.9564 | 2.221 | 0.995 | 0.0164 | 0.0032 | 0.322 | 0.344 | 0.143 | 0.028 | 8.14
102 | 885.23 | 833.98 | 2701.12 | 579831.28 | 0.999 | 0.335 | 859.22 | 1.983731 | 898.311 | 100.6642 | 19.7723 | 2.201 | 0.995 | 0.0163 | 0.0032 | 0.322 | 0.344 | 0.142 | 0.028 | 8.14
103 | 1016.42 | 966.67 | 3115.52 | 771687.25 | 0.999 | 0.309 | 991.23 | 1.983495 | 899.213 | 100.5871 | 19.6587 | 2.186 | 0.995 | 0.0162 | 0.0032 | 0.322 | 0.344 | 0.142 | 0.028 | 8.14
104 | 1036.05 | 913.86 | 3065.92 | 743618.64 | 0.994 | 0.471 | 973.04 | 1.983264 | 899.923 | 100.359 | 19.5173 | 2.169 | 0.995 | 0.0161 | 0.0031 | 0.312 | 0.345 | 0.141 | 0.027 | 7.83
105 | 931.39 | 791.75 | 2711.15 | 579174.62 | 0.99 | 0.527 | 858.74 | 1.983038 | 899.531 | 99.9562 | 19.344 | 2.15 | 0.995 | 0.0161 | 0.0031 | 0.312 | 0.347 | 0.142 | 0.027 | 7.78
106 | 943.38 | 871.77 | 2852.33 | 645919.6 | 0.998 | 0.382 | 906.87 | 1.982815 | 899.6 | 99.4816 | 19.159 | 2.13 | 0.995 | 0.016 | 0.0031 | 0.312 | 0.347 | 0.141 | 0.027 | 7.78