## pebble rod details
sample id | diameter (cm) | diameter error (cm) | density (g/cm3) | density error (g/cm3) | protrusion (mm) | protrusion error (mm) | experiment id | mass loss (g) | mass loss error (g)
R5N10 | 0.992 | 0.0127 | 0.696 | 0.013 | 2 | 0.5 | 1 | 0.023 | 0.003
R5N14 | 1.001 | 0.0127 | 0.572 | 0.017 | 5 | 0.5 | 2 | 0.24 | 0.003
R5N13 | 0.988 | 0.0127 | 0.755 | 0.042 | 2 | 0.5 | 3 | 1.284 | 0.003

## shots
shot | sample id | Protrusion (mm)
203779 | R5N10 | 2
203780 | R5N10 | 2
203781 | R5N10 | 2
203782 | R5N14 | 5
203783 | R5N14 | 5
203784 | R5N14 | 5
203785 | R5N13 | 2