## Deposition cone
SAMPLE ID | x (mm) | Clean signal (V) | Clean error (V) | Coated signal (V) | Coated error (V) | Background (V) | Background error (V) | I (V) | I err (V) | I0 (V) | I0 err (V) | T | A | dA | dA % | Thickness (nm) | Thickness error (nm)
25S0804 | 148 | 4.430566 | 0.03608408 | 3.978956 | 0.0001734525 | 0.003632615 | 3.765558e-06 | 3.975323 | 0.0001734934 | 4.426934 | 0.03608408 | 0.8979856 | 0.04673061 | 0.003539999 | 7.575332 | 32 | 11.6
25S0804 | 149 | 4.430566 | 0.03608408 | 4.067804 | 0.0001735968 | 0.003632615 | 3.765558e-06 | 4.064172 | 0.0001736376 | 4.426934 | 0.03608408 | 0.9180557 | 0.03713098 | 0.003539997 | 9.533809 | 25.5 | 9.4
25S0804 | 150 | 4.430566 | 0.03608408 | 4.097546 | 0.0001749646 | 0.003632615 | 3.765558e-06 | 4.093913 | 0.0001750051 | 4.426934 | 0.03608408 | 0.924774 | 0.03396439 | 0.003539997 | 10.42267 | 23.3 | 8.6
25S0804 | 151 | 4.430566 | 0.03608408 | 4.14812 | 0.0001769163 | 0.003632615 | 3.765558e-06 | 4.144488 | 0.0001769564 | 4.426934 | 0.03608408 | 0.9361983 | 0.02863216 | 0.003539997 | 12.36371 | 19.6 | 7.4
25S0804 | 152 | 4.430566 | 0.03608408 | 4.15986 | 0.0001788884 | 0.003632615 | 3.765558e-06 | 4.156228 | 0.0001789281 | 4.426934 | 0.03608408 | 0.9388502 | 0.02740369 | 0.003539998 | 12.91796 | 18.8 | 7.1
25S0804 | 153 | 4.430566 | 0.03608408 | 4.135086 | 0.0001778712 | 0.003632615 | 3.765558e-06 | 4.131453 | 0.0001779111 | 4.426934 | 0.03608408 | 0.9332539 | 0.03000021 | 0.003539998 | 11.79991 | 20.6 | 7.7
25S0804 | 154 | 4.430566 | 0.03608408 | 4.118378 | 0.0001670735 | 0.003632615 | 3.765558e-06 | 4.114745 | 0.000167116 | 4.426934 | 0.03608408 | 0.9294797 | 0.0317601 | 0.003539992 | 11.14604 | 21.8 | 8.1
25S0804 | 155 | 4.430566 | 0.03608408 | 4.139009 | 0.0001768924 | 0.003632615 | 3.765558e-06 | 4.135376 | 0.0001769325 | 4.426934 | 0.03608408 | 0.93414 | 0.02958804 | 0.003539997 | 11.96429 | 20.3 | 7.6
25S0804 | 156 | 4.430566 | 0.03608408 | 4.086107 | 0.0001718477 | 0.003632615 | 3.765558e-06 | 4.082475 | 0.0001718889 | 4.426934 | 0.03608408 | 0.9221901 | 0.03517954 | 0.003539996 | 10.06265 | 24.1 | 8.9
25S0804 | 157 | 4.430566 | 0.03608408 | 4.114673 | 0.0001751887 | 0.003632615 | 3.765558e-06 | 4.11104 | 0.0001752292 | 4.426934 | 0.03608408 | 0.9286428 | 0.03215133 | 0.003539997 | 11.01042 | 22 | 8.2
25S0804 | 158 | 4.430566 | 0.03608408 | 4.105962 | 0.0001649918 | 0.003632615 | 3.765558e-06 | 4.102329 | 0.0001650347 | 4.426934 | 0.03608408 | 0.926675 | 0.03307253 | 0.003539991 | 10.70372 | 22.7 | 8.4
25S0804 | 159 | 4.430566 | 0.03608408 | 4.126977 | 0.0001779917 | 0.003632615 | 3.765558e-06 | 4.123345 | 0.0001780315 | 4.426934 | 0.03608408 | 0.9314223 | 0.03085338 | 0.003539998 | 11.47361 | 21.2 | 7.9
25S0804 | 160 | 4.430566 | 0.03608408 | 3.965307 | 0.0001700311 | 0.003632615 | 3.765558e-06 | 3.961675 | 0.0001700728 | 4.426934 | 0.03608408 | 0.8949027 | 0.0482242 | 0.003539997 | 7.340707 | 33.1 | 12
25S0804 | 161 | 4.430566 | 0.03608408 | 3.755605 | 0.0001625666 | 0.003632615 | 3.765558e-06 | 3.751972 | 0.0001626102 | 4.426934 | 0.03608408 | 0.8475329 | 0.07184346 | 0.003539998 | 4.927378 | 49.3 | 17.6
25S0804 | 162 | 4.430566 | 0.03608408 | 3.835744 | 0.000153423 | 0.003632615 | 3.765558e-06 | 3.832112 | 0.0001534692 | 4.426934 | 0.03608408 | 0.8656356 | 0.06266488 | 0.003539991 | 5.649082 | 43 | 15.4
25S0804 | 163 | 4.430566 | 0.03608408 | 3.83104 | 0.0001630126 | 0.003632615 | 3.765558e-06 | 3.827408 | 0.0001630561 | 4.426934 | 0.03608408 | 0.8645731 | 0.06319829 | 0.003539997 | 5.601412 | 43.3 | 15.5
25S0804 | 164 | 4.430566 | 0.03608408 | 3.834976 | 0.0001648441 | 0.003632615 | 3.765558e-06 | 3.831343 | 0.0001648871 | 4.426934 | 0.03608408 | 0.865462 | 0.06275201 | 0.003539998 | 5.64125 | 43 | 15.4
25S0804 | 165 | 4.430566 | 0.03608408 | 3.825855 | 0.0001641798 | 0.003632615 | 3.765558e-06 | 3.822223 | 0.000164223 | 4.426934 | 0.03608408 | 0.8634018 | 0.06378704 | 0.003539997 | 5.549713 | 43.7 | 15.7
25S0804 | 166 | 4.430566 | 0.03608408 | 3.817204 | 0.0001642825 | 0.003632615 | 3.765558e-06 | 3.813572 | 0.0001643256 | 4.426934 | 0.03608408 | 0.8614476 | 0.06477111 | 0.003539998 | 5.465396 | 44.4 | 15.9
25S0804 | 167 | 4.430566 | 0.03608408 | 3.706968 | 0.0001568428 | 0.003632615 | 3.765558e-06 | 3.703335 | 0.000156888 | 4.426934 | 0.03608408 | 0.8365463 | 0.07751 | 0.003539996 | 4.567148 | 53.1 | 19
25S0804 | 168 | 4.430566 | 0.03608408 | 3.718313 | 0.0001381387 | 0.003632615 | 3.765558e-06 | 3.71468 | 0.00013819 | 4.426934 | 0.03608408 | 0.839109 | 0.0761816 | 0.003539985 | 4.646772 | 52.2 | 18.7
25S0804 | 169 | 4.430566 | 0.03608408 | 3.840095 | 0.0001665683 | 0.003632615 | 3.765558e-06 | 3.836462 | 0.0001666109 | 4.426934 | 0.03608408 | 0.8666184 | 0.0621721 | 0.003539999 | 5.69387 | 42.6 | 15.3
25S0804 | 170 | 4.430566 | 0.03608408 | 3.912121 | 0.0001597415 | 0.003632615 | 3.765558e-06 | 3.908488 | 0.0001597859 | 4.426934 | 0.03608408 | 0.8828884 | 0.05409421 | 0.003539993 | 6.544125 | 37.1 | 13.4
25S0804 | 171 | 4.430566 | 0.03608408 | 3.972909 | 0.0001491433 | 0.003632615 | 3.765558e-06 | 3.969277 | 0.0001491908 | 4.426934 | 0.03608408 | 0.8966198 | 0.04739167 | 0.003539986 | 7.469638 | 32.5 | 11.8
25S0804 | 172 | 4.430566 | 0.03608408 | 4.024674 | 0.0001662305 | 0.003632615 | 3.765558e-06 | 4.021041 | 0.0001662732 | 4.426934 | 0.03608408 | 0.9083129 | 0.0417645 | 0.003539994 | 8.476084 | 28.6 | 10.4
25S0804 | 173 | 4.430566 | 0.03608408 | 3.948891 | 0.0001467154 | 0.003632615 | 3.765558e-06 | 3.945258 | 0.0001467637 | 4.426934 | 0.03608408 | 0.8911943 | 0.05002759 | 0.003539985 | 7.076066 | 34.3 | 12.4
25S0804 | 174 | 4.430566 | 0.03608408 | 4.123993303 | 0.0001776416 | 0.003632615 | 3.765558e-06 | 4.120361 | 0.0001776815 | 4.426934 | 0.03608408 | 0.9307482 | 0.0311678 | 0.003539998 | 11.35787 | 21.4 | 8
25S0804 | 175 | 4.430566 | 0.03608408 | 4.171715 | 0.0001782245 | 0.003632615 | 3.765558e-06 | 4.168082 | 0.0001782643 | 4.426934 | 0.03608408 | 0.9415281 | 0.02616673 | 0.003539997 | 13.52862 | 17.9 | 6.8
25S0804 | 176 | 4.430566 | 0.03608408 | 4.212108 | 0.0001720763 | 0.003632615 | 3.765558e-06 | 4.208475 | 0.0001721175 | 4.426934 | 0.03608408 | 0.9506523 | 0.02197828 | 0.003539993 | 16.10678 | 15.1 | 5.9
25S0804 | 177 | 4.430566 | 0.03608408 | 4.236144 | 0.0001831641 | 0.003632615 | 3.765558e-06 | 4.232511 | 0.0001832028 | 4.426934 | 0.03608408 | 0.9560819 | 0.01950491 | 0.003539998 | 18.14926 | 13.4 | 5.3
25S0804 | 178 | 4.430566 | 0.03608408 | 4.249121 | 0.000184566 | 0.003632615 | 3.765558e-06 | 4.245489 | 0.0001846044 | 4.426934 | 0.03608408 | 0.9590134 | 0.01817533 | 0.003539999 | 19.47695 | 12.5 | 5.1
25S0804 | 179 | 4.430566 | 0.03608408 | 4.285974 | 0.0001840177 | 0.003632615 | 3.765558e-06 | 4.282341 | 0.0001840562 | 4.426934 | 0.03608408 | 0.967338 | 0.01442175 | 0.003539998 | 24.54625 | 9.9 | 4.3
25S0804 | 180 | 4.430566 | 0.03608408 | 4.306409 | 0.0001876937 | 0.003632615 | 3.765558e-06 | 4.302777 | 0.0001877315 | 4.426934 | 0.03608408 | 0.9719542 | 0.01235421 | 0.003539999 | 28.65419 | 8.5 | 3.9
25S0804 | 181 | 4.430566 | 0.03608408 | 4.327575 | 0.0001868452 | 0.003632615 | 3.765558e-06 | 4.323943 | 0.0001868831 | 4.426934 | 0.03608408 | 0.9767353 | 0.01022312 | 0.003539998 | 34.62738 | 7 | 3.5
25S0804 | 182 | 4.430566 | 0.03608408 | 4.342584 | 0.0001877443 | 0.003632615 | 3.765558e-06 | 4.338951 | 0.000187782 | 4.426934 | 0.03608408 | 0.9801256 | 0.008718253 | 0.003539998 | 40.60444 | 6 | 3.2
25S0804 | 183 | 4.430566 | 0.03608408 | 4.374697 | 0.0001890947 | 0.003632615 | 3.765558e-06 | 4.371064 | 0.0001891322 | 4.426934 | 0.03608408 | 0.9873795 | 0.005515878 | 0.003539998 | 64.17833 | 3.8 | 2.8
25S0804 | 184 | 4.430566 | 0.03608408 | 4.387939 | 0.0001916722 | 0.003632615 | 3.765558e-06 | 4.384306 | 0.0001917091 | 4.426934 | 0.03608408 | 0.9903709 | 0.004202141 | 0.003539999 | 84.24275 | 2.9 | 2.7
25S0804 | 185 | 4.430566 | 0.03608408 | 4.412929 | 0.0001913125 | 0.003632615 | 3.765558e-06 | 4.409297 | 0.0001913495 | 4.426934 | 0.03608408 | 0.9960159 | 0.001733727 | 0.003539998 | 204.1843 | 1.2 | 2.5
25S0804 | 186 | 4.430566 | 0.03608408 | 4.433882 | 0.0001935795 | 0.003632615 | 3.765558e-06 | 4.43025 | 0.0001936161 | 4.426934 | 0.03608408 | 1.000749 | -0.0003251739 | 0.003539999 | 1088.648 | -0.2 | 2.2
25S0804 | 187 | 4.430566 | 0.03608408 | 4.437886 | 0.0001672645 | 0.003632615 | 3.765558e-06 | 4.434253 | 0.0001673069 | 4.426934 | 0.03608408 | 1.001653 | -0.0007174678 | 0.003539986 | 493.4 | -0.5 | 2.5
25S0804 | 188 | 4.430566 | 0.03608408 | 4.45004 | 0.0001786085 | 0.003632615 | 3.765558e-06 | 4.446407 | 0.0001786482 | 4.426934 | 0.03608408 | 1.004399 | -0.001906183 | 0.003539991 | 185.711 | -1.3 | 2.5
25S0804 | 189 | 4.430566 | 0.03608408 | 4.464893 | 0.0001773592 | 0.003632615 | 3.765558e-06 | 4.46126 | 0.0001773992 | 4.426934 | 0.03608408 | 1.007754 | -0.003354525 | 0.00353999 | 105.5288 | -2.3 | 2.6
25S0804 | 190 | 4.430566 | 0.03608408 | 4.46223 | 0.0001850516 | 0.003632615 | 3.765558e-06 | 4.458597 | 0.0001850899 | 4.426934 | 0.03608408 | 1.007152 | -0.003095231 | 0.003539994 | 114.3693 | -2.1 | 2.5
25S0804 | 191 | 4.430566 | 0.03608408 | 4.477293 | 0.0001934035 | 0.003632615 | 3.765558e-06 | 4.47366 | 0.0001934401 | 4.426934 | 0.03608408 | 1.010555 | -0.004559936 | 0.003539998 | 77.63263 | -3.1 | 2.6
25S0804 | 192 | 4.430566 | 0.03608408 | 4.47694 | 0.0001952618 | 0.003632615 | 3.765558e-06 | 4.473307 | 0.0001952981 | 4.426934 | 0.03608408 | 1.010475 | -0.004525675 | 0.003539999 | 78.22035 | -3.1 | 2.7
25S0804 | 193 | 4.430566 | 0.03608408 | 4.479617 | 0.0001720856 | 0.003632615 | 3.765558e-06 | 4.475984 | 0.0001721268 | 4.426934 | 0.03608408 | 1.01108 | -0.004785533 | 0.003539988 | 73.9727 | -3.3 | 2.7

## Absorption coefficient
Absorption coefficient (650 nm) |  | 33580 | Morita&Yamamoto | https://iopscience.iop.org/article/10.1143/JJAP.14.825
Uncertainty | 11900 | 11900
Optical and Electrical Properties of Boron Nobuyoshi Morita and Akira Yamamoto 1975 Jpn. J. Appl. Phys. 14 825 doi: 10.1143/JJAP.14.825