## Sheet1
Sample code | ROW | Filler | Initial specimen mass (g) | Final specimen mass (g) | Debris mass (g) | Specimen mass loss (g) | Mass loss error (g) | Mass loss (%) | Mass loss pct error (%) | Power percent setting (%) | Irradiation time (s) | Pressure (mTorr) | Density (g/cm^3) | Sample diameter (cm) | Recession rate (cm/s) | Density error (g/cm^3) | Diameter error (cm) | Recession rate error (cm/s) | Sample holder height (cm) | Date | Quality
AMB2R005 | 576 | hBN | 12.859 | 12.856 | 0 | 0.003 | 0.0014 | 0.02 | 0 | 10 | 1 | 0 | 0.846 | 1 | 0.0045 | 0.141 | 0.1 | 0.0024 | 11.75 | 2024-05-31 | 1
AMB2R005 | 577 | hBN | 12.858 | 12.858 | 0 | 0.001 | 0.0014 | 0.01 | 0 | 20 | 1 | 0 | 0.846 | 1 | 0.0015 | 0.141 | 0.1 | 0.0022 | 11.75 | 2024-05-31 | 1
AMB2R005 | 578 | hBN | 12.859 | 12.839 | 0 | 0.02 | 0.0014 | 0.16 | 0 | 30 | 1 | 0 | 0.846 | 1 | 0.0301 | 0.141 | 0.1 | 0.0081 | 11.75 | 2024-06-04 | 1
AMB2R005 | 579 | hBN | 12.721 | 12.609 | 0 | 0.112 | 0.0014 | 0.88 | 0 | 40 | 1 | 0 | 0.846 | 1 | 0.1686 | 0.141 | 0.1 | 0.0439 | 11.75 | 2024-06-05 | 1
AMB2R006 | 582 | hBN | 12.9 | 12.856 | 0 | 0.044 | 0.0014 | 0.34 | 0 | 50 | 1 | 0 | 0.846 | 1 | 0.0662 | 0.141 | 0.1 | 0.0174 | 11.75 | 2024-06-07 | 1
AMB2R006 | 583 | hBN | 12.856 | 12.826 | 0 | 0.03 | 0.0014 | 0.23 | 0 | 50 | 1 | 0 | 0.846 | 1 | 0.0452 | 0.141 | 0.1 | 0.0119 | 11.75 | 2024-06-07 | 1
AMB2R006 | 584 | hBN | 12.768 | 12.697 | 0 | 0.071 | 0.0014 | 0.56 | 0 | 60 | 1 | 0 | 0.846 | 1 | 0.1069 | 0.141 | 0.1 | 0.0279 | 11.75 | 2024-06-07 | 1
AMB2R006 | 585 | hBN | 12.697 | 12.667 | 0 | 0.03 | 0.0014 | 0.24 | 0 | 70 | 0.75 | 0 | 0.846 | 1 | 0.0602 | 0.141 | 0.1 | 0.0159 | 11.75 | 2024-06-07 | 1
AMB2R006 | 586 | hBN | 12.677 | 12.611 | 0 | 0.066 | 0.0014 | 0.52 | 0 | 80 | 0.6 | 0 | 0.846 | 1 | 0.1656 | 0.141 | 0.1 | 0.0432 | 11.75 | 2024-06-10 | 1
AMB2R006 | 587 | hBN | 12.612 | 12.504 | 0 | 0.108 | 0.0014 | 0.86 | 0 | 90 | 0.5 | 0 | 0.846 | 1 | 0.3251 | 0.141 | 0.1 | 0.0847 | 11.75 | 2024-06-11 | 1
AMB2R006 | 588 | hBN | 12.509 | 12.44 | 0 | 0.069 | 0.0014 | 0.55 | 0 | 100 | 0.5 | 0 | 0.846 | 1 | 0.2077 | 0.141 | 0.1 | 0.0542 | 11.75 | 2024-06-12 | 1
AMB2R007 | 589 | hBN | 12.416 | 12.392 | 0 | 0.024 | 0.0014 | 0.19 | 0 | 40 | 1 | 0 | 0.846 | 1 | 0.0361 | 0.141 | 0.1 | 0.0096 | 11.75 | 2024-06-12 | 1
AMB2R007 | 590 | hBN | 12.392 | 12.293 | 0 | 0.099 | 0.0014 | 0.8 | 0 | 60 | 1 | 0 | 0.846 | 1 | 0.149 | 0.141 | 0.1 | 0.0388 | 11.75 | 2024-06-13 | 1
AMB2R007 | 591 | hBN | 12.261 | 11.961 | 0 | 0.3 | 0.0014 | 2.45 | 0 | 70 | 1 | 0 | 0.846 | 1 | 0.4515 | 0.141 | 0.1 | 0.1176 | 11.75 | 2024-06-13 | 1
AMB2R010 | 592 | hBN | 12.725 | 12.725 | 0 | 0.001 | 0.0014 | 0.01 | 0 | 10 | 2 | 0 | 0.846 | 1 | 0.0008 | 0.141 | 0.1 | 0.0011 | 11.75 | 2024-06-18 | 1
AMB2R010 | 593 | hBN | 12.725 | 12.723 | 0 | 0.002 | 0.0014 | 0.02 | 0 | 20 | 2 | 0 | 0.846 | 1 | 0.0015 | 0.141 | 0.1 | 0.0011 | 11.75 | 2024-06-18 | 1
AMB2R010 | 594 | hBN | 12.723 | 12.492 | 0 | 0.231 | 0.0014 | 1.82 | 0 | 30 | 2 | 0 | 0.846 | 1 | 0.1738 | 0.141 | 0.1 | 0.0453 | 11.75 | 2024-06-19 | 1
AMB2R010 | 595 | hBN | 12.492 | 12.353 | 0 | 0.139 | 0.0014 | 1.11 | 0 | 80 | 0.6 | 0 | 0.846 | 1 | 0.3487 | 0.141 | 0.1 | 0.0908 | 11.75 | 2024-06-19 | 1