## Sheet1
Sample ID | Date | Test ID | Initial mass (g) | Final mass (g) | Debris mass (g) | Mass loss (g) | Power percent setting (%) | Irradiation time (s) | Density (g/cm^3) | Density error (g/cm^3) | Sample diameter (cm) | Diameter error (cm) | Recession rate (cm/s) | Recession rate error (cm/s) | Quality | Comment
R5N15 | 2025-06-02 | 0601 | 2.973 | 2.958 | 0 | 0.015 | 10 | 2 | 0.85 | 0.12 | 1.016 | 0.1 | 0.0109 | 0.0033 | 1 | Exposure: 2x 1 s
R5N15 | 2025-06-03 | 0602 | 2.958 | 2.937 | 0 | 0.021 | 20 | 2 | 0.85 | 0.12 | 1.016 | 0.1 | 0.0152 | 0.0042 | 1 | Exposure: 2x 1 s, Camera exposure: 500 us
R5N15 | 2025-06-03 | 0603 | 2.937 | 2.934 | 0 | 0.003 | 20 | 4 | 0.85 | 0.12 | 1.016 | 0.1 | 0.0011 | 0.0011 | 1 | Exposure: 4x 1 s, Camera exposure: 100 us
R5N15 | 2025-06-03 | 0604 | 2.926 | 2.918 | 0 | 0.008 | 30 | 4 | 0.85 | 0.12 | 1.016 | 0.1 | 0.0029 | 0.0012 | 1 | Exposure: 4x 1 s, Camera exposure: 100 us. Melting observed
R5N15 | 2025-06-03 | 0605 | 2.919 | 2.915 | 0 | 0.004 | 40 | 3 | 0.85 | 0.12 | 1.016 | 0.1 | 0.0019 | 0.0014 | 1 | Exposure: 3x 1 s, Camera exposure: 100 us
R5N15 | 2025-06-04 | 0606 | 2.918 | 2.902 | 0 | 0.016 | 50 | 3 | 0.85 | 0.12 | 1.016 | 0.1 | 0.0077 | 0.0023 | 1 | Exposure: 3x 1 s, Camera exposure: 100 us
R5N15 | 2025-06-04 | 0607 | 2.902 | 2.887 | 0 | 0.015 | 60 | 3 | 0.85 | 0.12 | 1.016 | 0.1 | 0.0073 | 0.0022 | 1 | Exposure: 3x 1 s, Camera exposure: 100 us
R5N15 | 2025-06-04 | 0608 | 2.887 | 2.848 | 0 | 0.039 | 70 | 3 | 0.85 | 0.12 | 1.016 | 0.1 | 0.0189 | 0.0048 | 1 | Exposure: 3x 1 s, Camera exposure: 100 us
R5N15 | 2025-06-04 | 0609 | 2.848 | 2.833 | 0 | 0.015 | 80 | 3 | 0.85 | 0.12 | 1.016 | 0.1 | 0.0073 | 0.0022 | 1 | Exposure: 3x 1 s, Camera exposure: 100 us
R5N13 | 2025-08-08 | 0801 | 3.01 | 2.867 | 0 | 0.143 | 80 | 3 | 0.572 | 0.017 | 1.001 | 0.0127 | 0.1059 | 0.0046 | 1 | Exposure: 1x 3 s, Camera exposure: 100 us
R5N13 | 2025-08-08 | 0802 | 2.867 | 2.851 | 0 | 0.016 | 90 | 2 | 0.572 | 0.017 | 1.001 | 0.0127 | 0.0178 | 0.0032 | 1 | Exposure: 1x 2 s, Camera exposure: 100 us
R5N03 | 2025-08-08 | 0803 | 7.45 | 7.362 | 0 | 0.088 | 100 | 1 | 0.815 | 0.005 | 1.076 | 0.011 | 0.1187 | 0.0046 | 1 | Exposure: 1x 1 s, Camera exposure: 100 us, 3.8 cm between witness subtrate and sample
R5N03 | 2025-08-20 | 0804 | 7.362 | 7.351 | 0 | 0.011 | 100 | 1 | 0.815 | 0.005 | 1.076 | 0.011 | 0.0148 | 0.0038 | 1 | Exposure: 1x 1 s, Camera exposure: 100 us, 6.5 cm between witness subtrate and sample
R5N16 | 2025-09-10 | 0901 | 3.115 | 3.095 | 0 | 0.02 | 20 | 0.5 | 0.87 | 0.085 | 1.016 | 0.05 | 0.0567 | 0.0112 | 0 | Exposure: 1x 0.5 s, Camera exposure: 100 us, 4 cm between witness subtrate and sample
R5N16 | 2025-09-11 | 0902 | 3.095 | 3.076 | 0 | 0.019 | 40 | 0.5 | 0.87 | 0.085 | 1.016 | 0.05 | 0.0539 | 0.011 | 0 | Exposure: 1x 0.5 s, Camera exposure: 100 us, 4 cm between witness subtrate and sample
R5N16 | 2025-09-11 | 0903 | 3.076 | 3.064 | 0 | 0.012 | 40 | 0.5 | 0.87 | 0.085 | 1.016 | 0.05 | 0.034 | 0.0093 | 1 | Exposure: 1x 0.5 s, Camera exposure: 100 us, 4 cm between witness subtrate and sample
R5N16 | 2025-09-11 | 0904 | 3.064 | 3.048 | 0 | 0.016 | 60 | 0.5 | 0.87 | 0.085 | 1.016 | 0.05 | 0.0454 | 0.0102 | 1 | Exposure: 1x 0.5 s, Camera exposure: 100 us, 4 cm between witness subtrate and sample
R5N16 | 2025-09-11 | 0905 | 3.048 | 3.029 | 0 | 0.019 | 80 | 0.5 | 0.87 | 0.085 | 1.016 | 0.05 | 0.0539 | 0.011 | 1 | Exposure: 1x 0.5 s, Camera exposure: 100 us, 4 cm between witness subtrate and sample
R5N16 | 2025-09-11 | 0906 | 3.029 | 3.003 | 0 | 0.026 | 100 | 0.5 | 0.87 | 0.085 | 1.016 | 0.05 | 0.0737 | 0.013 | 1 | Exposure: 1x 0.5 s, Camera exposure: 100 us, 4 cm between witness subtrate and sample
R5N16 | 2025-09-12 | 0907 | 3.003 | 2.998 | 0 | 0.005 | 80 | 0.5 | 0.87 | 0.085 | 1.016 | 0.05 | 0.0142 | 0.0083 | 1 | Exposure: 1x 0.5 s, Camera exposure: 100 us, 4 cm between witness subtrate and sample
R5N16 | 2025-09-12 | 0908 | 2.998 | 2.986 | 0 | 0.012 | 80 | 0.5 | 0.87 | 0.085 | 1.016 | 0.05 | 0.034 | 0.0093 | 1 | Exposure: 1x 0.5 s, Camera exposure: 100 us, 4 cm between witness subtrate and sample
R5N16 | 2025-09-12 | 0909 | 2.986 | 2.981 | 0 | 0.005 | 60 | 0.5 | 0.87 | 0.085 | 1.016 | 0.05 | 0.0142 | 0.0083 | 1 | Exposure: 1x 0.5 s, Camera exposure: 100 us, 4 cm between witness subtrate and sample
R5N16 | 2025-09-12 | 0910 | 2.981 | 2.985 | 0 | 0.003 | 40 | 0.5 | 0.87 | 0.085 | 1.016 | 0.05 | 0.0085 | 0.0081 | 1 | Exposure: 1x 0.5 s, Camera exposure: 100 us, 4 cm between witness subtrate and sample
R5N16 | 2025-09-15 | 0911 | 2.985 | 2.983 | 0 | 0.003 | 20 | 0.5 | 0.87 | 0.085 | 1.016 | 0.05 | 0.0085 | 0.0081 | 1 | Exposure: 1x 0.5 s, Camera exposure: 100 us, 4 cm between witness subtrate and sample
R5N16 | 2025-09-15 | 0912 | 2.983 | 2.967 | 0 | 0.016 | 100 | 0.5 | 0.87 | 0.085 | 1.016 | 0.05 | 0.0454 | 0.0102 | 1 | Exposure: 1x 0.5 s, Camera exposure: 100 us, 4 cm between witness subtrate and sample
R5N16 | 2025-09-15 | 0913 | 2.97 | 2.968 | 0 | 0.003 | 20 | 0.5 | 0.87 | 0.085 | 1.016 | 0.05 | 0.0085 | 0.0081 | 1 | Exposure: 1x 0.5 s, Camera exposure: 100 us, no glass slide
R5N16 | 2025-09-15 | 0914 | 2.968 | 2.953 | 0 | 0.015 | 60 | 0.5 | 0.87 | 0.085 | 1.016 | 0.05 | 0.0425 | 0.0099 | 1 | Exposure: 1x 0.5 s, Camera exposure: 100 us, no glass slide
R5N16 | 2025-09-15 | 0915 | 2.959 | 2.952 | 0 | 0.007 | 80 | 0.5 | 0.87 | 0.085 | 1.016 | 0.05 | 0.0198 | 0.0085 | 1 | Exposure: 1x 0.5 s, Camera exposure: 100 us, no glass slide