## Sheet1
filename | mean_speed_cmps | binder_content | sample_area | sample_area_err | mass_i_g | mass_f_g | mass_loss_g | mass_loss_err_g | mass_loss_pct | mass_loss_err_pct
FRICTION_XTBC003_0350C_0.51CMPS_2024-09-11_1 | 0.533 | 20 | 27.4 | 0.6 | 8.102 | 8.101 | 0.001 | 0.003 | 0.012 | 0.04
FRICTION_XTBC004_0350C_0.51CMPS_2024-09-11_1 | 0.461 | 15 | 25.2 | 0.8 | 7.643 | 7.642 | 0.001 | 0.003 | 0.013 | 0.04
FRICTION_XTBC005_0350C_0.51CMPS_2024-09-11_1 | 0.489 | 10 | 30.5 | 0.3 | 10.128 | 10.109 | 0.019 | 0.003 | 0.188 | 0.03
FRICTION_XTBC006_0350C_0.51CMPS_2024-09-11_1 | 0.486 | 7.5 | 28.2 | 1.6 | 8.996 | 8.983 | 0.013 | 0.003 | 0.145 | 0.03
FRICTION_XTBC007_0350C_0.51CMPS_2024-09-11_1 | 0.473 | 5 | 28.7 | 0.6 | 9.229 | 9.202 | 0.027 | 0.003 | 0.293 | 0.03
FRICTION_XTBC008_0350C_0.51CMPS_2024-09-11_1 | 0.47 | 2.5 | 28.3 | 1.3 | 8.943 | 8.917 | 0.026 | 0.003 | 0.291 | 0.03