## Sheet1
Total plasma ion energy (eV) | ion | Ion concentration | Ion energy (eV) | Sputtering yield | Sputtering yield delta | Mean sputtered energy (eV) | Y*C | Y*C*E
35 | D3+ | 0.37 | 11.67 | 0 | 0 | 0 | 0 | 0
42 | D3+ | 0.37 | 14 | 0 | 0 | 0 | 0 | 0
50 | D3+ | 0.37 | 16.67 | 0 | 0 | 0 | 0 | 0
35 | D2+ | 0.22 | 17.5 | 0 | 0 | 0 | 0 | 0
42 | D2+ | 0.22 | 21 | 0.005855387 | 0.005045952 | 0 | 0.001288185 | 0
50 | D2+ | 0.22 | 25 | 0.008843079 | 0.007341789 | 0.260322 | 0.001945477 | 0.0005064505
35 | D+ | 0.41 | 35 | 0.01387709 | 0.00732878 | 1.315741 | 0.005689608 | 0.007486049
42 | D+ | 0.41 | 42 | 0.01670539 | 0.007924338 | 1.952335 | 0.006849211 | 0.01337195
50 | D+ | 0.41 | 50 | 0.01950281 | 0.009454114 | 2.605324 | 0.007996151 | 0.02083256
Mean sputtered energy (with error bars)
0.5632776
Mean sputtered energy (@42 eV incidence)
1.643272
Weighted Yield
0.008137396