## Sheet1
Sample code | TEST ID | Initial specimen mass (g) | Final specimen mass (g) | Specimen mass loss (g) | Mass loss error (g) | Mass loss (%) | Power percent setting (%) | Irradiation time (s) | Density (g/cm^3) | Sample diameter (cm) | Recession rate (cm/s) | Density error (g/cm^3) | Diameter error (cm) | Recession rate error (cm/s) | Sample holder height (cm) | Date | Quality
AMB2R011 | 597 | 13.533 | 13.525 | 0.008 | 0.0014 | 0.06 | 10 | 0.25 | 0.846 | 1 | 0.0482 | 0.141 | 0.1 | 0.0152 | 11.75 | 2024-07-02 | 0
AMB2R011 | 598 | 13.019 | 13.019 | 0 | 0.0014 | 0 | 10 | 0.5 | 0.846 | 1 | 0 | 0.141 | 0.1 | 0 | 11.75 | 2024-07-03 | 1
AMB2R011 | 599 | 13.019 | 13.018 | 0.001 | 0.0014 | 0.01 | 10 | 0.75 | 0.846 | 1 | 0.002 | 0.141 | 0.1 | 0.0029 | 11.75 | 2024-07-03 | 1
AMB2R011 | 600 | 13.017 | 13.018 | 0 | 0.0014 | 0 | 10 | 1 | 0.846 | 1 | 0 | 0.141 | 0.1 | 0 | 11.75 | 2024-07-03 | 1
AMB2R011 | 601 | 13.018 | 13.017 | 0.001 | 0.0014 | 0.01 | 10 | 1.5 | 0.846 | 1 | 0.001 | 0.141 | 0.1 | 0.0014 | 11.75 | 2024-07-03 | 1
AMB2R011 | 602 | 13.017 | 13.017 | 0 | 0.0014 | 0 | 10 | 0.75 | 0.846 | 1 | 0 | 0.141 | 0.1 | 0 | 11.75 | 2024-07-03 | 1
AMB2R011 | 603 | 13.017 | 13.017 | 0 | 0.0014 | 0 | 10 | 1 | 0.846 | 1 | 0 | 0.141 | 0.1 | 0 | 11.75 | 2024-07-03 | 1
AMB2R011 | 604 | 13.016 | 13.016 | 0 | 0.0014 | 0 | 10 | 1.5 | 0.846 | 1 | 0 | 0.141 | 0.1 | 0 | 11.75 | 2024-07-03 | 1
AMB2R011 | 605 | 13.016 | 13.016 | 0 | 0.0014 | 0 | 10 | 2.5 | 0.846 | 1 | 0 | 0.141 | 0.1 | 0 | 11.75 | 2024-07-03 | 1
AMB2R011 | 606 | 13.016 | 13.015 | 0.001 | 0.0014 | 0.01 | 10 | 5 | 0.846 | 1 | 0.0003 | 0.141 | 0.1 | 0.0004 | 11.75 | 2024-07-03 | 1
AMB2R011 | 607 | 13.015 | 13.016 | 0 | 0.0014 | 0 | 10 | 7.5 | 0.846 | 1 | 0 | 0.141 | 0.1 | 0 | 11.75 | 2024-07-08 | 1
AMB2R011 | 608 | 13.016 | 13.015 | 0.001 | 0.0014 | 0.01 | 10 | 10 | 0.846 | 1 | 0.0002 | 0.141 | 0.1 | 0.0002 | 11.75 | 2024-07-08 | 1
AMB2R011 | 609 | 13.015 | 13.014 | 0.001 | 0.0014 | 0.01 | 10 | 15 | 0.846 | 1 | 0.0001 | 0.141 | 0.1 | 0.0001 | 11.75 | 2024-07-08 | 1
AMB2R011 | 610 | 13.014 | 13.015 | 0 | 0.0014 | 0 | 20 | 0.5 | 0.846 | 1 | 0 | 0.141 | 0.1 | 0 | 11.75 | 2024-07-08 | 1
AMB2R011 | 611 | 13.015 | 13.013 | 0.002 | 0.0014 | 0.02 | 20 | 1 | 0.846 | 1 | 0.003 | 0.141 | 0.1 | 0.0023 | 11.75 | 2024-07-08 | 1
AMB2R011 | 612 | 13.013 | 13.013 | 0 | 0.0014 | 0 | 20 | 1.5 | 0.846 | 1 | 0 | 0.141 | 0.1 | 0 | 11.75 | 2024-07-08 | 0
AMB2R011 | 613 | 12.602 | 12.602 | 0 | 0.0014 | 0 | 20 | 1.5 | 0.846 | 1 | 0 | 0.141 | 0.1 | 0 | 11.75 | 2024-07-09 | 1
AMB2R011 | 614 | 12.602 | 12.599 | 0.003 | 0.0014 | 0.02 | 20 | 2 | 0.846 | 1 | 0.0023 | 0.141 | 0.1 | 0.0012 | 11.75 | 2024-07-09 | 1
AMB2R011 | 615 | 12.599 | 12.592 | 0.007 | 0.0014 | 0.06 | 20 | 2.5 | 0.846 | 1 | 0.0042 | 0.141 | 0.1 | 0.0014 | 11.75 | 2024-07-09 | 1
AMB2R011 | 616 | 12.592 | 12.591 | 0.001 | 0.0014 | 0.01 | 20 | 3 | 0.846 | 1 | 0.0005 | 0.141 | 0.1 | 0.0007 | 11.75 | 2024-07-09 | 1
AMB2R011 | 617 | 12.592 | 12.592 | 0 | 0.0014 | 0 | 20 | 3 | 0.846 | 1 | 0 | 0.141 | 0.1 | 0 | 11.75 | 2024-07-09 | 1
AMB2R011 | 618 | 12.592 | 12.59 | 0.002 | 0.0014 | 0.02 | 20 | 4 | 0.846 | 1 | 0.0008 | 0.141 | 0.1 | 0.0006 | 11.75 | 2024-07-09 | 1
AMB2R011 | 619 | 12.59 | 12.585 | 0.005 | 0.0014 | 0.04 | 20 | 5 | 0.846 | 1 | 0.0015 | 0.141 | 0.1 | 0.0006 | 11.75 | 2024-07-09 | 1
AMB2R011 | 620 | 12.585 | 12.551 | 0.034 | 0.0014 | 0.27 | 20 | 7.5 | 0.846 | 1 | 0.0068 | 0.141 | 0.1 | 0.0018 | 11.75 | 2024-07-09 | 1
AMB2R011 | 621 | 12.551 | 12.523 | 0.028 | 0.0014 | 0.22 | 20 | 10 | 0.846 | 1 | 0.0042 | 0.141 | 0.1 | 0.0011 | 11.75 | 2024-07-10 | 1
AMB2R011 | 622 | 12.523 | 12.514 | 0.009 | 0.0014 | 0.07 | 20 | 12.5 | 0.846 | 1 | 0.0011 | 0.141 | 0.1 | 0.0003 | 11.75 | 2024-07-10 | 1
AMB2R011 | 623 | 12.514 | 12.49 | 0.024 | 0.0014 | 0.19 | 20 | 15 | 0.846 | 1 | 0.0024 | 0.141 | 0.1 | 0.0006 | 11.75 | 2024-07-10 | 1
AMB2R011 | 624 | 12.49 | 12.443 | 0.047 | 0.0014 | 0.38 | 20 | 17.5 | 0.846 | 1 | 0.004 | 0.141 | 0.1 | 0.0011 | 11.75 | 2024-07-10 | 1