## recession rates
Sample code | Date | Test ID | Initial mass (g) | Final mass (g) | Debris mass (g) | Mass loss (g) | Power percent setting (%) | Irradiation time (s) | Density (g/cm^3) | Density error (g/cm^3) | Sample diameter (cm) | Diameter error (cm) | Recession rate (cm/s) | Recession rate error (cm/s)
R5N15 | 2025-06-02 | 601 | 2.973 | 2.958 | 0 | 0.015 | 10 | 2 | 0.85 | 0.12 | 1.016 | 0.1 | 0.0109 | 0.0033
R5N15 | 2025-06-03 | 602 | 2.958 | 2.937 | 0 | 0.021 | 20 | 2 | 0.85 | 0.12 | 1.016 | 0.1 | 0.0152 | 0.0042
R5N15 | 2025-06-03 | 603 | 2.937 | 2.934 | 0 | 0.003 | 20 | 4 | 0.85 | 0.12 | 1.016 | 0.1 | 0.0011 | 0.0011
R5N15 | 2025-06-03 | 604 | 2.926 | 2.918 | 0 | 0.008 | 30 | 4 | 0.85 | 0.12 | 1.016 | 0.1 | 0.0029 | 0.0012
R5N15 | 2025-06-03 | 605 | 2.919 | 2.915 | 0 | 0.004 | 40 | 3 | 0.85 | 0.12 | 1.016 | 0.1 | 0.0019 | 0.0014
R5N15 | 2025-06-04 | 606 | 2.918 | 2.902 | 0 | 0.016 | 50 | 3 | 0.85 | 0.12 | 1.016 | 0.1 | 0.0077 | 0.0023
R5N15 | 2025-06-04 | 607 | 2.902 | 2.887 | 0 | 0.015 | 60 | 3 | 0.85 | 0.12 | 1.016 | 0.1 | 0.0073 | 0.0022
R5N15 | 2025-06-04 | 608 | 2.887 | 2.848 | 0 | 0.039 | 70 | 3 | 0.85 | 0.12 | 1.016 | 0.1 | 0.0189 | 0.0048
R5N15 | 2025-06-04 | 609 | 2.848 | 2.833 | 0 | 0.015 | 80 | 3 | 0.85 | 0.12 | 1.016 | 0.1 | 0.0073 | 0.0022