## Deposition cone
SAMPLE ID | x (mm) | Clean signal (V) | Clean error (V) | Coated signal (V) | Coated error (V) | Background (V) | Background error (V) | I (V) | I err (V) | I0 (V) | I0 err (V) | T | A | dA | dA % | Thickness (nm) | Thickness error (nm)
250803 | 151 | 4.433516316 | 0.025513942 | 0.057554683 | 9.37e-06 | 0.005314342 | 8.87e-06 | 0.052240341 | 1.290247e-05 | 4.428201974 | 0.02551394 | 0.01179719 | 1.928221 | 0.00250457 | 0.1298902 | 1322.2 | 468.6
250803 | 152 | 4.433516316 | 0.025513942 | 0.062433774 | 1.12e-05 | 0.005314342 | 8.87e-06 | 0.057119432 | 1.428695e-05 | 4.428201974 | 0.02551394 | 0.01289901 | 1.889444 | 0.002504629 | 0.1325591 | 1295.6 | 459.1
250803 | 153 | 4.433516316 | 0.025513942 | 0.07754364 | 1.21e-05 | 0.005314342 | 8.87e-06 | 0.072229298 | 1.50029e-05 | 4.428201974 | 0.02551394 | 0.0163112 | 1.787514 | 0.002503897 | 0.1400771 | 1225.7 | 434.4
250803 | 154 | 4.433516316 | 0.025513942 | 0.160719306 | 1.7e-05 | 0.005314342 | 8.87e-06 | 0.155404964 | 1.91749e-05 | 4.428201974 | 0.02551394 | 0.03509437 | 1.454763 | 0.002502846 | 0.172045 | 997.5 | 353.5
250803 | 155 | 4.433516316 | 0.025513942 | 0.220413846 | 1.93e-05 | 0.005314342 | 8.87e-06 | 0.215099504 | 2.124069e-05 | 4.428201974 | 0.02551394 | 0.04857491 | 1.313588 | 0.002502639 | 0.1905193 | 900.7 | 319.2
250803 | 156 | 4.433516316 | 0.025513942 | 0.358717684 | 2.93e-05 | 0.005314342 | 8.87e-06 | 0.353403342 | 3.061318e-05 | 4.428201974 | 0.02551394 | 0.07980741 | 1.097957 | 0.002502555 | 0.2279283 | 752.9 | 266.8
250803 | 157 | 4.433516316 | 0.025513942 | 0.558302244 | 4.12e-05 | 0.005314342 | 8.87e-06 | 0.552987902 | 4.2144e-05 | 4.428201974 | 0.02551394 | 0.1248787 | 0.9035118 | 0.002502491 | 0.2769738 | 619.5 | 219.5
250803 | 158 | 4.433516316 | 0.025513942 | 0.733976798 | 5.18e-05 | 0.005314342 | 8.87e-06 | 0.728662456 | 5.255394e-05 | 4.428201974 | 0.02551394 | 0.1645504 | 0.783701 | 0.002502468 | 0.3193141 | 537.4 | 190.5
250803 | 159 | 4.433516316 | 0.025513942 | 0.936959459 | 6.53e-05 | 0.005314342 | 8.87e-06 | 0.931645117 | 6.589967e-05 | 4.428201974 | 0.02551394 | 0.210389 | 0.6769769 | 0.00250246 | 0.3696522 | 464.2 | 164.5
250803 | 160 | 4.433516316 | 0.025513942 | 1.115195012 | 7.62e-05 | 0.005314342 | 8.87e-06 | 1.10988067 | 7.671452e-05 | 4.428201974 | 0.02551394 | 0.2506391 | 0.6009511 | 0.002502452 | 0.4164152 | 412.1 | 146
250803 | 161 | 4.433516316 | 0.025513942 | 1.243412695 | 8.33e-05 | 0.005314342 | 8.87e-06 | 1.238098353 | 8.377092e-05 | 4.428201974 | 0.02551394 | 0.2795939 | 0.5534723 | 0.002502444 | 0.4521354 | 379.5 | 134.5
250803 | 162 | 4.433516316 | 0.025513942 | 1.337907495 | 8.93e-05 | 0.005314342 | 8.87e-06 | 1.332593153 | 8.973944e-05 | 4.428201974 | 0.02551394 | 0.3009332 | 0.5215298 | 0.002502443 | 0.4798273 | 357.6 | 126.7
250803 | 163 | 4.433516316 | 0.025513942 | 1.390195152 | 9.21e-05 | 0.005314342 | 8.87e-06 | 1.38488081 | 9.252614e-05 | 4.428201974 | 0.02551394 | 0.3127411 | 0.504815 | 0.00250244 | 0.4957143 | 346.2 | 122.7
250803 | 164 | 4.433516316 | 0.025513942 | 1.498785902 | 9.97e-05 | 0.005314342 | 8.87e-06 | 1.49347156 | 0.0001000938 | 4.428201974 | 0.02551394 | 0.3372636 | 0.4720305 | 0.002502441 | 0.530144 | 323.7 | 114.7
250803 | 165 | 4.433516316 | 0.025513942 | 1.674719109 | 0.00011089 | 0.005314342 | 8.87e-06 | 1.669404767 | 0.0001112442 | 4.428201974 | 0.02551394 | 0.3769938 | 0.4236658 | 0.002502439 | 0.5906635 | 290.5 | 103
250803 | 166 | 4.433516316 | 0.025513942 | 1.816886366 | 0.000118888 | 0.005314342 | 8.87e-06 | 1.811572024 | 0.0001192184 | 4.428201974 | 0.02551394 | 0.4090988 | 0.3881718 | 0.002502435 | 0.644672 | 266.2 | 94.4
250803 | 167 | 4.433516316 | 0.025513942 | 1.906002364 | 0.000123706 | 0.005314342 | 8.87e-06 | 1.900688022 | 0.0001240236 | 4.428201974 | 0.02551394 | 0.4292234 | 0.3673166 | 0.002502432 | 0.681274 | 251.9 | 89.3
250803 | 168 | 4.433516316 | 0.025513942 | 2.033677339 | 0.000130313 | 0.005314342 | 8.87e-06 | 2.028362997 | 0.0001306145 | 4.428201974 | 0.02551394 | 0.4580557 | 0.3390817 | 0.002502428 | 0.7380014 | 232.5 | 82.4
250803 | 169 | 4.433516316 | 0.025513942 | 2.209837829 | 0.000141847 | 0.005314342 | 8.87e-06 | 2.204523487 | 0.0001421241 | 4.428201974 | 0.02551394 | 0.4978372 | 0.3029127 | 0.002502428 | 0.826122 | 207.7 | 73.6
250803 | 170 | 4.433516316 | 0.025513942 | 2.389735162 | 0.000153641 | 0.005314342 | 8.87e-06 | 2.38442082 | 0.0001538968 | 4.428201974 | 0.02551394 | 0.5384625 | 0.2688445 | 0.002502429 | 0.9308089 | 184.3 | 65.3
250803 | 171 | 4.433516316 | 0.025513942 | 2.510299285 | 0.000139545 | 0.005314342 | 8.87e-06 | 2.504984943 | 0.0001398266 | 4.428201974 | 0.02551394 | 0.565689 | 0.2474223 | 0.002502389 | 1.011384 | 169.7 | 60.2
250803 | 172 | 4.433516316 | 0.025513942 | 2.599810676 | 0.00016497 | 0.005314342 | 8.87e-06 | 2.594496334 | 0.0001652083 | 4.428201974 | 0.02551394 | 0.5859029 | 0.2321744 | 0.002502425 | 1.077821 | 159.2 | 56.4
250803 | 173 | 4.433516316 | 0.025513942 | 2.675258907 | 0.000150418 | 0.005314342 | 8.87e-06 | 2.669944565 | 0.0001506793 | 4.428201974 | 0.02551394 | 0.602941 | 0.2197252 | 0.002502392 | 1.138874 | 150.7 | 53.4
250803 | 174 | 4.433516316 | 0.025513942 | 2.770898137 | 0.000151547 | 0.005314342 | 8.87e-06 | 2.765583795 | 0.0001518064 | 4.428201974 | 0.02551394 | 0.6245388 | 0.2044406 | 0.002502385 | 1.224016 | 140.2 | 49.7
250803 | 175 | 4.433516316 | 0.025513942 | 2.895748317 | 0.000186291 | 0.005314342 | 8.87e-06 | 2.890433975 | 0.000186502 | 4.428201974 | 0.02551394 | 0.6527331 | 0.1852644 | 0.002502429 | 1.350734 | 127 | 45
250803 | 176 | 4.433516316 | 0.025513942 | 3.012651216 | 0.000191804 | 0.005314342 | 8.87e-06 | 3.007336874 | 0.000192009 | 4.428201974 | 0.02551394 | 0.6791327 | 0.1680453 | 0.002502425 | 1.489137 | 115.2 | 40.9
250803 | 177 | 4.433516316 | 0.025513942 | 3.13861354 | 0.000199319 | 0.005314342 | 8.87e-06 | 3.133299198 | 0.0001995163 | 4.428201974 | 0.02551394 | 0.7075782 | 0.1502256 | 0.002502425 | 1.665778 | 103 | 36.5
250803 | 178 | 4.433516316 | 0.025513942 | 3.322086387 | 0.000164022 | 0.005314342 | 8.87e-06 | 3.316772045 | 0.0001642617 | 4.428201974 | 0.02551394 | 0.749011 | 0.1255118 | 0.002502364 | 1.993728 | 86.1 | 30.6
250803 | 179 | 4.433516316 | 0.025513942 | 3.45905701 | 0.000219336 | 0.005314342 | 8.87e-06 | 3.453742668 | 0.0002195153 | 4.428201974 | 0.02551394 | 0.7799424 | 0.1079374 | 0.002502424 | 2.318402 | 74 | 26.3
250803 | 180 | 4.433516316 | 0.025513942 | 3.613654969 | 0.000229764 | 0.005314342 | 8.87e-06 | 3.608340627 | 0.0002299351 | 4.428201974 | 0.02551394 | 0.8148546 | 0.08891989 | 0.002502425 | 2.814246 | 61 | 21.7
250803 | 181 | 4.433516316 | 0.025513942 | 3.751404236 | 0.000192416 | 0.005314342 | 8.87e-06 | 3.746089894 | 0.0001926203 | 4.428201974 | 0.02551394 | 0.8459618 | 0.07264923 | 0.002502371 | 3.444457 | 49.8 | 17.7
250803 | 182 | 4.433516316 | 0.025513942 | 3.827401203 | 0.000242848 | 0.005314342 | 8.87e-06 | 3.822086861 | 0.0002430099 | 4.428201974 | 0.02551394 | 0.8631239 | 0.06392687 | 0.002502424 | 3.914511 | 43.8 | 15.6
250803 | 183 | 4.433516316 | 0.025513942 | 3.90270308 | 0.000244961 | 0.005314342 | 8.87e-06 | 3.897388738 | 0.0002451215 | 4.428201974 | 0.02551394 | 0.8801289 | 0.0554537 | 0.002502421 | 4.512631 | 38 | 13.6
250803 | 184 | 4.433516316 | 0.025513942 | 4.014701413 | 0.000198226 | 0.005314342 | 8.87e-06 | 4.009387071 | 0.0001984244 | 4.428201974 | 0.02551394 | 0.905421 | 0.04314944 | 0.002502364 | 5.799297 | 29.6 | 10.6
250803 | 185 | 4.433516316 | 0.025513942 | 4.11173482 | 0.000248653 | 0.005314342 | 8.87e-06 | 4.106420478 | 0.0002488112 | 4.428201974 | 0.02551394 | 0.9273336 | 0.032764 | 0.00250241 | 7.637681 | 22.5 | 8.2
250803 | 186 | 4.433516316 | 0.025513942 | 4.193027562 | 0.000208953 | 0.005314342 | 8.87e-06 | 4.18771322 | 0.0002091412 | 4.428201974 | 0.02551394 | 0.9456916 | 0.02425049 | 0.002502366 | 10.31883 | 16.6 | 6.1
250803 | 187 | 4.433516316 | 0.025513942 | 4.185566844 | 0.0002659 | 0.005314342 | 8.87e-06 | 4.180252502 | 0.0002660479 | 4.428201974 | 0.02551394 | 0.9440067 | 0.02502491 | 0.002502424 | 9.999736 | 17.2 | 6.3
250803 | 188 | 4.433516316 | 0.025513942 | 4.188141778 | 0.000265526 | 0.005314342 | 8.87e-06 | 4.182827436 | 0.0002656741 | 4.428201974 | 0.02551394 | 0.9445882 | 0.02475747 | 0.002502424 | 10.10775 | 17 | 6.3
250803 | 189 | 4.433516316 | 0.025513942 | 4.201456631 | 0.000264755 | 0.005314342 | 8.87e-06 | 4.196142289 | 0.0002649035 | 4.428201974 | 0.02551394 | 0.9475951 | 0.02337721 | 0.002502422 | 10.70453 | 16 | 5.9
250803 | 190 | 4.433516316 | 0.025513942 | 4.21303326 | 0.000269754 | 0.005314342 | 8.87e-06 | 4.207718918 | 0.0002698998 | 4.428201974 | 0.02551394 | 0.9502093 | 0.0221807 | 0.002502427 | 11.282 | 15.2 | 5.7
250803 | 191 | 4.433516316 | 0.025513942 | 4.227122632 | 0.000233478 | 0.005314342 | 8.87e-06 | 4.22180829 | 0.0002336464 | 4.428201974 | 0.02551394 | 0.9533911 | 0.02072891 | 0.002502387 | 12.07197 | 14.2 | 5.3
250803 | 192 | 4.433516316 | 0.025513942 | 4.322877388 | 0.000236921 | 0.005314342 | 8.87e-06 | 4.317563046 | 0.000237087 | 4.428201974 | 0.02551394 | 0.9750149 | 0.01098873 | 0.002502385 | 22.77228 | 7.5 | 3.2
250803 | 193 | 4.433516316 | 0.025513942 | 4.321484382 | 0.000270194 | 0.005314342 | 8.87e-06 | 4.31617004 | 0.0002703396 | 4.428201974 | 0.02551394 | 0.9747004 | 0.01112888 | 0.00250242 | 22.48583 | 7.6 | 3.2
250803 | 194 | 4.433516316 | 0.025513942 | 4.292177537 | 0.000267477 | 0.005314342 | 8.87e-06 | 4.286863195 | 0.000267624 | 4.428201974 | 0.02551394 | 0.9680821 | 0.0140878 | 0.002502419 | 17.76302 | 9.7 | 3.8
250803 | 195 | 4.433516316 | 0.025513942 | 4.334391431 | 0.000238807 | 0.005314342 | 8.87e-06 | 4.329077089 | 0.0002389717 | 4.428201974 | 0.02551394 | 0.9776151 | 0.009832102 | 0.002502387 | 25.45119 | 6.7 | 2.9
250803 | 196 | 4.433516316 | 0.025513942 | 4.36110218 | 0.000255847 | 0.005314342 | 8.87e-06 | 4.355787838 | 0.0002560007 | 4.428201974 | 0.02551394 | 0.9836471 | 0.007160703 | 0.002502402 | 34.94632 | 4.9 | 2.4
250803 | 197 | 4.433516316 | 0.025513942 | 4.326609092 | 0.000273901 | 0.005314342 | 8.87e-06 | 4.32129475 | 0.0002740446 | 4.428201974 | 0.02551394 | 0.9758576 | 0.01061353 | 0.002502423 | 23.57767 | 7.3 | 3.1
250803 | 198 | 4.433516316 | 0.025513942 | 4.333274622 | 0.000272189 | 0.005314342 | 8.87e-06 | 4.32796028 | 0.0002723335 | 4.428201974 | 0.02551394 | 0.9773629 | 0.009944155 | 0.002502421 | 25.16474 | 6.8 | 3
250803 | 199 | 4.433516316 | 0.025513942 | 4.392781749 | 0.000210447 | 0.005314342 | 8.87e-06 | 4.387467407 | 0.0002106338 | 4.428201974 | 0.02551394 | 0.9908011 | 0.004013518 | 0.002502359 | 62.34826 | 2.8 | 2
250803 | 200 | 4.433516316 | 0.025513942 | 4.359879164 | 0.000216326 | 0.005314342 | 8.87e-06 | 4.354564822 | 0.0002165078 | 4.428201974 | 0.02551394 | 0.9833709 | 0.007282661 | 0.002502365 | 34.36058 | 5 | 2.5

## Absorption coefficient
Absorption coefficient (650 nm) |  | 33580 | Morita&Yamamoto | https://iopscience.iop.org/article/10.1143/JJAP.14.825
Uncertainty | 11900 | 11900
Optical and Electrical Properties of Boron Nobuyoshi Morita and Akira Yamamoto 1975 Jpn. J. Appl. Phys. 14 825 doi: 10.1143/JJAP.14.825