## measurements
Sample ID | Laser test ID | Clean slide signal (V) | Clean slide Error (V) | Coated slide signal (V) | Coated slide error (V) | Background (V) | Background error (V) | I (V) | I err (V) | I0 (V) | I0 err (V) | T | A | Aabs | Abs err | Thickness (nm) | Thickness error (nm) | Laser power setting (%) | Laser emission time (s) | Filler | Deposition rate (nm/s) | Deposition rate error (nm/s) | Recession rate (cm/s) | Recession rate error (cm/s) | Sample diameter (cm) | Sample diameter error (cm) | in_report
R4N162 | 581 | 0.249606 | 1.9131e-06 | 0.221583 | 1.9061e-06 | 0.000178 | 5.4303e-08 | 0.221405 | 1.906873e-06 | 0.249428 | 1.913871e-06 | 0.8876509 | 0.1123491 | 0.05175778 | 1.153484e-05 | 5.7 | 1.71 | 100 | 0.25 | boron | 22.8 | 6.84 | 0.3691 | 0.0152 | 0.978 | 0.01 | 1

## absorption coefficient
Wavelength (nm) | 650
Absorption coefficient (1/cm) | 90744
Absorption coefficient error (1/cm) | 27223.2 | 1 |  | 1000000 | um | 1 | m | 10000
|  |  | um | 1 | m | 100 | cm |  | cm

## FORMULAS
MEAN | N | TSTUDENT | STD | SE
#DIV/0! | -1 | #NUM! | #DIV/0! | #DIV/0!