## measurements
Sample ID | Laser test ID | Clean slide signal (V) | Clean slide Error (V) | Coated slide signal (V) | Coated slide error (V) | Background (V) | Background error (V) | I (V) | I err (V) | I0 (V) | I0 err (V) | T | A | Aabs | Abs err | Thickness (nm) | Thickness error (nm) | Laser power setting (%) | Laser emission time (s) | Filler | Deposition rate (nm/s) | Deposition rate error (nm/s) | Recession rate (cm/s) | Recession rate error (cm/s) | Sample diameter (cm) | Sample diameter error (cm) | in_report
AB2R005 | 576 | 0.415425 | 1.6302e-05 | 0.413153 | 1.874e-05 | 0.000168 | 9.2443e-08 | 0.412985 | 1.874023e-05 | 0.415257 | 1.630226e-05 | 0.9945287 | 0.005471311 | 0.002382684 | 6.000273e-05 | 0.49 | 0.147 | 10 | 1 | hBN | 0.49 | 0.15 | 0.0045 | 0.0024 | 1 | 0.1 | 0
AB2R005 | 577 | 0.416909 | 1.5994e-05 | 0.411916 | 1.5389e-05 | 0.000168 | 9.2443e-08 | 0.411748 | 1.538928e-05 | 0.416741 | 1.599427e-05 | 0.9880189 | 0.01198106 | 0.005234731 | 5.357149e-05 | 1.07 | 0.321 | 20 | 1 | hBN | 1.07 | 0.32 | 0.0015 | 0.0022 | 1 | 0.1 | 0
AB2R005 | 578 | 0.320253 | 3.6725e-06 | 0.315792 | 3.332e-06 | 0.000191 | 4.023e-08 | 0.315601 | 3.332243e-06 | 0.320062 | 3.67272e-06 | 0.9860621 | 0.01393792 | 0.006095744 | 1.559347e-05 | 1.24 | 0.371 | 40 | 1 | hBN | 1.24 | 0.37 | 0.0301 | 0.0081 | 1 | 0.1 | 1
AB2R005 | 579 | 0.299121 | 1.1085e-06 | 0.305268 | 1.2924e-06 | 0.000183 | 3.6083e-08 | 0.305085 | 1.292904e-06 | 0.298938 | 1.109087e-06 | 1.020563 | -0.02056279 | -0.008839731 | 5.632417e-06 | -1.8 | 0.539 | 40 | 1 | hBN | -1.8 | 0.54 | 0.1686 | 0.0439 | 1 | 0.1 | 1
AB2R005 | 582 | 0.275247 | 3.346e-06 | 0.271996 | 2.0376e-06 | 0.000196 | 3.7343e-08 | 0.2718 | 2.037942e-06 | 0.275051 | 3.346208e-06 | 0.9881804 | 0.01181963 | 0.005163776 | 1.429074e-05 | 1.05 | 0.314 | 50 | 1 | hBN | 1.05 | 0.31 | 0.0662 | 0.0174 | 1 | 0.1 | 1
AB2R006 | 583 | 0.233679 | 1.8791e-06 | 0.225832 | 1.7771e-06 | 0.000164 | 3.5741e-08 | 0.225668 | 1.777459e-06 | 0.233515 | 1.87944e-06 | 0.9663962 | 0.03360384 | 0.0148448 | 1.126127e-05 | 3.02 | 0.904 | 50 | 1 | hBN

## absorption coefficient
Wavelength (nm) | 650
Absorption coefficient (1/cm) | 49100
Absorption coefficient error (1/cm) | 14700 | 1 |  | 1000000 | um | 1 | m | 10000
|  |  | um | 1 | m | 100 | cm |  | cm

## FORMULAS
MEAN | N | TSTUDENT | STD | SE
#DIV/0! | -1 | #NUM! | #DIV/0! | #DIV/0!