## measurements
Sample ID | Laser test ID | Clean slide signal (V) | Clean slide Error (V) | Coated slide signal (V) | Coated slide error (V) | Background (V) | Background error (V) | I (V) | I err (V) | I0 (V) | I0 err (V) | T | A | Aabs | Abs err | Thickness (nm) | Thickness error (nm) | Laser power setting (%) | Laser emission time (s) | Filler | Deposition rate (nm/s) | Deposition rate error (nm/s) | Recession rate (cm/s) | Recession rate error (cm/s) | Sample diameter (cm) | Sample diameter error (cm) | in_report
R4N131 | 557 | 0.4088117 | 4.096391e-06 | 0.2906685 | 2.790843e-06 | 0.000168 | 9.2443e-08 | 0.2905005 | 2.792374e-06 | 0.4086437 | 4.097434e-06 | 0.7108896 | 0.2891104 | 0.1481978 | 1.38901e-05 | 30.18 | 9.036 | 100 | 0.3 | graphite | 100.6 | 30.12 | 0.7975 | 0.0523 | 1.015 | 0.05 | 1
R4N131 | 558 | 0.4046486 | 2.412704e-06 | 0.4009216 | 2.494812e-06 | 0.000168 | 9.2443e-08 | 0.4007536 | 2.496524e-06 | 0.4044806 | 2.414474e-06 | 0.9907856 | 0.009214403 | 0.004020315 | 8.627884e-06 | 0.82 | 0.246 | 100 | 0.25 | graphite | 3.28 | 0.98 | 0.957 | 0.0627 | 1.015 | 0.05 | 1
R4N155 | 559 | 0.4009686 | 2.203097e-06 | 0.3335812 | 3.699377e-06 | 0.000168 | 9.2443e-08 | 0.3334132 | 3.700531e-06 | 0.4008006 | 2.205036e-06 | 0.8318681 | 0.1681319 | 0.07994551 | 1.238764e-05 | 16.28 | 4.874 | 100 | 0.25 | graphite | 65.12 | 19.5 | 2.9598 | 0.1922 | 1.015 | 0.05 | 1
R4N155 | 560 | 0.4005174 | 1.931495e-06 | 0.3411247 | 1.97022e-06 | 0.000168 | 9.2443e-08 | 0.3409567 | 1.972387e-06 | 0.4003494 | 1.933706e-06 | 0.8516479 | 0.1483521 | 0.06973993 | 7.536177e-06 | 14.2 | 4.251 | 100 | 0.25 | graphite | 56.8 | 17 | 0.488 | 0.0329 | 1.015 | 0.05 | 1
R4N132 | 562 | 0.4033888 | 2.279909e-06 | 0.3677947 | 2.012993e-06 | 0.0001546066 | 5.998079e-08 | 0.3676401 | 2.013887e-06 | 0.4032342 | 2.280698e-06 | 0.9117285 | 0.08827148 | 0.04013446 | 7.873856e-06 | 8.17 | 2.446 | 100 | 0.25 | graphite | 32.68 | 9.78 | 0.6693 | 0.055 | 1.015 | 0.005 | 1
R4N132 | 563 | 0.406577 | 3.464084e-06 | 0.3379581 | 2.727971e-06 | 0.000168 | 9.2443e-08 | 0.3377901 | 2.729536e-06 | 0.406409 | 3.465317e-06 | 0.8311581 | 0.1688419 | 0.08031637 | 1.174733e-05 | 16.36 | 4.898 | 100 | 0.25 | graphite | 65.44 | 19.59 | 1.3217 | 0.1078 | 1.015 | 0.005 | 1
R4N132 | 564 | 0.3948198 | 5.871019e-07 | 0.3801314 | 4.647483e-07 | 0.000168 | 9.2443e-08 | 0.3799634 | 4.738531e-07 | 0.3946518 | 5.943352e-07 | 0.9627813 | 0.03721874 | 0.01647237 | 1.955306e-06 | 3.35 | 1.003 | 100 | 0.25 | graphite | 13.4 | 4.01 | 0.5455 | 0.0451 | 1.015 | 0.005 | 1
R4N132 | 565 | 0.4181674 | 1.298655e-05 | 0.3919586 | 1.137427e-05 | 0.000168 | 9.2443e-08 | 0.3917906 | 1.137465e-05 | 0.4179994 | 1.298688e-05 | 0.9372994 | 0.06270056 | 0.02812164 | 4.252264e-05 | 5.73 | 1.716 | 100 | 0.25 | graphite | 22.92 | 6.86 | 3.65 | 0.2971 | 1.015 | 0.005 | 1
R4N159 | 566 | 0.3864486 | 1.220766e-06 | 0.3708291 | 6.228879e-07 | 0.000168 | 9.2443e-08 | 0.3706611 | 6.297103e-07 | 0.3862806 | 1.224261e-06 | 0.9595645 | 0.04043548 | 0.01792582 | 3.595974e-06 | 3.65 | 1.093 | 100 | 0.25 | boron | 14.6 | 4.37 | 0.5099 | 0.0318 | 1.015 | 0.005 | 1
R4N159 | 567 | 0.4046796 | 1.019061e-05 | 0.3854998 | 7.838306e-06 | 0.000168 | 9.2443e-08 | 0.3853318 | 7.838851e-06 | 0.4045116 | 1.019102e-05 | 0.9525854 | 0.04741464 | 0.0210961 | 3.238133e-05 | 4.3 | 1.287 | 100 | 0.25 | boron | 17.2 | 5.15 | 0.541 | 0.0336 | 1.015 | 0.005 | 1
R4N157 | 568 | 0.3913096 | 1.665345e-06 | 0.3184824 | 2.075672e-06 | 0.0001546066 | 5.998079e-08 | 0.3183278 | 2.076538e-06 | 0.391155 | 1.666425e-06 | 0.8138149 | 0.1861851 | 0.08947435 | 7.791208e-06 | 18.22 | 5.455 | 100 | 0.25 | graphite | 72.88 | 21.82 | 0.7122 | 0.0701 | 1.015 | 0.005 | 1
R4N157 | 569 | 0.3796925 | 2.109417e-06 | 0.3267154 | 3.753049e-07 | 0.0001546066 | 5.998079e-08 | 0.3265608 | 3.800677e-07 | 0.3795379 | 2.110269e-06 | 0.8604167 | 0.1395833 | 0.06529117 | 5.680605e-06 | 13.3 | 3.982 | 100 | 0.25 | graphite | 53.2 | 15.93 | 0.2552 | 0.0263 | 1.015 | 0.005 | 1
R4N131 | 570 | 0.4015173 | 2.2418e-06 | 0.3942479 | 2.581683e-06 | 0.000168 | 9.2443e-08 | 0.3940799 | 2.583338e-06 | 0.4013493 | 2.243705e-06 | 0.9818876 | 0.0181124 | 0.007938225 | 8.615419e-06 | 1.62 | 0.485 | 100 | 0.25 | graphite | 6.48 | 1.94 | 0.8493 | 0.0558 | 1.015 | 0.005 | 1
R4N157 | 571 | 0.416353 | 8.8564e-06 | 0.415253 | 7.9415e-06 | 0.000168 | 9.2443e-08 | 0.415085 | 7.942038e-06 | 0.416185 | 8.856882e-06 | 0.9973569 | 0.002643055 | 0.001149384 | 2.861779e-05 | 0.23 | 0.069 | 40 | 0.625 | graphite | 0.37 | 0.11 | 0.0902 | 0.005 | 0.989 | 0.012 | 1
R4N157 | 572 | 0.419699 | 5.5508e-06 | 0.412132 | 9.587e-06 | 0.000168 | 9.2443e-08 | 0.411964 | 9.587446e-06 | 0.419531 | 5.55157e-06 | 0.9819632 | 0.01803681 | 0.007904791 | 2.677159e-05 | 1.61 | 0.482 | 40 | 0.625 | graphite | 2.58 | 0.77 | 0.2014 | 0.0071 | 0.989 | 0.012 | 1
R4N157 | 573 | 0.422883 | 1.3659e-05 | 0.395895 | 8.0121e-06 | 0.000168 | 9.2443e-08 | 0.395727 | 8.012633e-06 | 0.422715 | 1.365931e-05 | 0.9361556 | 0.06384443 | 0.02865198 | 3.8133e-05 | 5.84 | 1.748 | 60 | 0.417 | graphite | 14 | 4.19 | 0.1081 | 0.0071 | 0.989 | 0.012 | 1
R4N157 | 574 | 0.424553 | 1.2289e-05 | 0.397107 | 6.0542e-06 | 0.000168 | 9.2443e-08 | 0.396939 | 6.054906e-06 | 0.424385 | 1.228935e-05 | 0.9353276 | 0.06467241 | 0.02903625 | 3.272997e-05 | 5.91 | 1.769 | 60 | 0.417 | graphite | 14.17 | 4.24 | 0.1036 | 0.007 | 0.989 | 0.012 | 1
R4N157 | 575 | 0.425667 | 1.31e-05 | 0.403037 | 2.3578e-05 | 0.000168 | 9.2443e-08 | 0.402869 | 2.357818e-05 | 0.425499 | 1.310033e-05 | 0.9468154 | 0.05318461 | 0.02373469 | 6.612991e-05 | 4.83 | 1.446 | 100 | 0.417 | graphite | 11.58 | 3.47 | 0.3694 | 0.0122 | 0.989 | 0.012 | 1
R4N157 | 580 | 0.33592 | 2.9519e-06 | 0.294653 | 2.0614e-06 | 0.000191 | 5.0343e-08 | 0.294462 | 2.062015e-06 | 0.335729 | 2.952329e-06 | 0.8770824 | 0.1229176 | 0.0569596 | 1.124134e-05 | 11.6 | 3.473 | 100 | 0.25 | graphite | 46.4 | 13.89 | 0.3907 | 0.0153 | 0.989 | 0.012 | 1

## absorption coefficient
Wavelength (nm) | 650
Absorption coefficient (1/cm) | 49100
Absorption coefficient error (1/cm) | 14700 | 1 |  | 1000000 | um | 1 | m | 10000
|  |  | um | 1 | m | 100 | cm |  | cm

## FORMULAS
MEAN | N | TSTUDENT | STD | SE
#DIV/0! | -1 | #NUM! | #DIV/0! | #DIV/0!