## Sheet1
Folder | File | C-D C (photons/cm^2/s) | C-D C lb (photons/cm^2/s) | C-D C ub (photons/cm^2/s) | C-D Sigma (nm) | C-D Sigma lb (nm) | C-D Sigma ub (nm) | C-D Mu (nm) | C-D Mu lb (nm) | C-D Mu ub (nm) | B-D C (photons/cm^2/s) | B-D C lb (photons/cm^2/s) | B-D C ub (photons/cm^2/s) | B-D Sigma (nm) | B-D Sigma lb (nm) | B-D Sigma ub (nm) | B-D Mu (nm) | B-D Mu lb (nm) | B-D Mu ub (nm) | Timestamp
echelle_20240815 | MechelleSpect_007 | 406375958989.9 | 236489472718.7 | 576262445261 | 0.1 | 0.05172672 | 0.1482733 | 431.1136 | 431.0653 | 431.1618 | 307640308080.8 | 81899977976.1 | 533380638185.5 | 0.15 | 0.02290673 | 0.2770933 | 432.8213 | 432.6942 | 432.9484 | 2024-08-15 09:45
echelle_20240815 | MechelleSpect_010 | 265389641685.4 | 154560213642.6 | 376219069728.2 | 0.1 | 0.05177735 | 0.1482226 | 431.1024 | 431.0542 | 431.1506 | 199495501744.6 | 52113293129.1 | 346877710360.0 | 0.15 | 0.02204166 | 0.2779583 | 432.8043 | 432.6763 | 432.9322 | 2024-08-15 09:55
echelle_20240815 | MechelleSpect_012 | 287550466994.0 | 174703010687.5 | 400397923300.5 | 0.1 | 0.05468326 | 0.1453167 | 431.1081 | 431.0628 | 431.1534 | 215557087028.6 | 63988560774.5 | 367125613282.7 | 0.15 | 0.0282122 | 0.2717878 | 432.7918 | 432.67 | 432.9136 | 2024-08-15 10:00
echelle_20240815 | MechelleSpect_015 | 317056231081.4 | 190931051836.1 | 443181410326.6 | 0.1 | 0.05406492 | 0.1459351 | 431.1141 | 431.0682 | 431.16 | 237970467284.9 | 68963171879.4 | 406977762690.4 | 0.15 | 0.02699019 | 0.2730098 | 432.797 | 432.674 | 432.92 | 2024-08-15 10:16
echelle_20240815 | MechelleSpect_016 | 185536788720.5 | 110051584776.4 | 261021992664.6 | 0.1 | 0.05301924 | 0.1469808 | 431.069 | 431.0221 | 431.116 | 139149103356.8 | 38351639552.4 | 239946567161.3 | 0.15 | 0.02453406 | 0.2754659 | 432.7477 | 432.6222 | 432.8731 | 2024-08-15 10:22
echelle_20240815 | MechelleSpect_019 | 224256473493.8 | 137910364278.0 | 310602582709.6 | 0.1 | 0.05553815 | 0.1444618 | 431.058 | 431.0136 | 431.1025 | 163602001652.4 | 46946926195.3 | 280257077109.5 | 0.15 | 0.02649865 | 0.2735013 | 432.7287 | 432.6052 | 432.8522 | 2024-08-15 10:30
echelle_20240815 | MechelleSpect_020 | 257033775797.5 | 157106683979.1 | 356960867615.8 | 0.1 | 0.05510675 | 0.1448933 | 431.078 | 431.0331 | 431.1229 | 179276755108.8 | 42814654263.6 | 315738855953.9 | 0.15 | 0.01816075 | 0.2818393 | 432.7571 | 432.6252 | 432.8889 | 2024-08-15 10:45
echelle_20240827 | MechelleSpect_016 | 858327730124.0 | 521648876640.5 | 1195006583607.5 | 0.1 | 0.05470622 | 0.1452938 | 430.85 | 430.8047 | 430.8953 | 601057807502.8 | 145810534827.0 | 1056305080178.6 | 0.15 | 0.01881326 | 0.2811867 | 432.85 | 432.7188 | 432.9812 | 2024-08-27 09:20
echelle_20240827 | MechelleSpect_018 | 545432389516.3 | 326300307754.7 | 764564471278.0 | 0.1 | 0.0536081 | 0.1463919 | 431.15 | 431.1036 | 431.1964 | 265361326587.8 | 21853493509.5 | 508869159666.1 | 0.1 | -0.005960397 | 0.2059604 | 432.7718 | 432.6658 | 432.8777 | 2024-08-27 09:24
echelle_20240827 | MechelleSpect_020 | 464984241160.8 | 280546517932.5 | 649421964389.1 | 0.1 | 0.0541971 | 0.1458029 | 431.15 | 431.1042 | 431.1958 | 215115449400.7 | 9089180858.4 | 421141717942.9 | 0.1 | -0.01059106 | 0.2105911 | 432.7622 | 432.6516 | 432.8728 | 2024-08-27 09:27
echelle_20240827 | MechelleSpect_022 | 402767591583.4 | 247383222872.4 | 558151960294.4 | 0.1 | 0.05545084 | 0.1445492 | 431.139 | 431.0944 | 431.1835 | 176266155782.7 | 1227653379.3 | 351304658186.0 | 0.1 | -0.01466737 | 0.2146674 | 432.7225 | 432.6078 | 432.8371 | 2024-08-27 09:35
echelle_20240827 | MechelleSpect_023 | 289708475865.3 | 179397604877.2 | 400019346853.4 | 0.1 | 0.05603115 | 0.1439688 | 431.0983 | 431.0543 | 431.1422 | 127541469110.5 | 2975978489.9 | 252106959731.1 | 0.1 | -0.01277906 | 0.2127791 | 432.6465 | 432.5337 | 432.7592 | 2024-08-27 09:44
echelle_20240827 | MechelleSpect_026 | 288843427189.9 | 181597107035.1 | 396089747344.6 | 0.1 | 0.05712489 | 0.1428751 | 431.1136 | 431.0707 | 431.1565 | 124682805879.5 | 2787077091.8 | 246578534667.2 | 0.1 | -0.01289198 | 0.212892 | 432.678 | 432.5652 | 432.7909 | 2024-08-27 09:52
echelle_20240827 | MechelleSpect_031 | 268881575448.4 | 220559676838.7 | 317203474058.1 | 0.12 | 0.09509708 | 0.1449029 | 431.1132 | 431.0883 | 431.1381 | 73367889176.4 | 30035258895.9 | 116700519456.9 | 0.072 | 0.02289741 | 0.1211026 | 432.6522 | 432.6031 | 432.7013 | 2024-08-27 10:08
echelle_20240827 | MechelleSpect_032 | 296828584602.2 | 243595778728.2 | 350061390476.2 | 0.12 | 0.09514915 | 0.1448508 | 431.122 | 431.0971 | 431.1468 | 86765474136.8 | 39128833294.6 | 134402114979.0 | 0.072 | 0.02635548 | 0.1176445 | 432.6678 | 432.6222 | 432.7135 | 2024-08-27 10:21
echelle_20241003 | MechelleSpect_001 | 958714614801.3 | 528752702306.1 | 1388676527296.5 | 0.1 | 0.04821445 | 0.1517856 | 431.073 | 431.0212 | 431.1248 | 548257073842.0 | 83088430137.4 | 1013425717546.6 | 0.1 | 0.002031139 | 0.1979689 | 432.7783 | 432.6803 | 432.8762 | 2024-10-03 09:38
echelle_20241003 | MechelleSpect_006 | 698460999894.9 | 416428148241.6 | 980493851548.3 | 0.1 | 0.05337474 | 0.1466253 | 431.1106 | 431.064 | 431.1572 | 395818864345.0 | 85456898260.1 | 706180830429.8 | 0.1 | 0.009461976 | 0.190538 | 432.777 | 432.6864 | 432.8675 | 2024-10-03 09:42
echelle_20241003 | MechelleSpect_008 | 591366545822.0 | 357743898601.1 | 824989193042.9 | 0.1 | 0.05438356 | 0.1456164 | 431.0942 | 431.0486 | 431.1398 | 325260556892.4 | 66570602727.8 | 583950511057.0 | 0.1 | 0.008165616 | 0.1918344 | 432.7454 | 432.6536 | 432.8372 | 2024-10-03 09:46
echelle_20241003 | MechelleSpect_009 | 530488946586.5 | 328801562200.1 | 732176330973.0 | 0.1 | 0.05609965 | 0.1439004 | 431.0935 | 431.0496 | 431.1374 | 289362644961.8 | 64276494382.4 | 514448795541.2 | 0.1 | 0.01018199 | 0.189818 | 432.7355 | 432.6457 | 432.8253 | 2024-10-03 09:50
echelle_20241003 | MechelleSpect_012 | 461803492940.2 | 284259669638.3 | 639347316242.2 | 0.1 | 0.05560705 | 0.1443929 | 431.0786 | 431.0342 | 431.123 | 255506775066.4 | 58018392979.7 | 452995157153.0 | 0.1 | 0.01075247 | 0.1892475 | 432.7223 | 432.6331 | 432.8116 | 2024-10-03 09:56
echelle_20241003 | MechelleSpect_013 | 417541408575.2 | 254352735222.0 | 580730081928.4 | 0.1 | 0.05487124 | 0.1451288 | 431.0522 | 431.0071 | 431.0973 | 231219200287.3 | 50268036612.8 | 412170363961.8 | 0.1 | 0.009635063 | 0.1903649 | 432.6804 | 432.59 | 432.7707 | 2024-10-03 10:05
echelle_20241003 | MechelleSpect_016 | 434210953361.1 | 265104755604.0 | 603317151118.1 | 0.1 | 0.05503007 | 0.1449699 | 431.0583 | 431.0134 | 431.1033 | 248784005178.6 | 61196818281.5 | 436371192075.7 | 0.1 | 0.01293615 | 0.1870639 | 432.7144 | 432.6273 | 432.8015 | 2024-10-03 10:10
echelle_20241003 | MechelleSpect_017 | 436089313365.2 | 269310887399.3 | 602867739331.1 | 0.1 | 0.05584019 | 0.1441598 | 431.0514 | 431.0072 | 431.0956 | 238617808680.5 | 52747917155.5 | 424487700205.6 | 0.1 | 0.01005733 | 0.1899427 | 432.6968 | 432.6069 | 432.7868 | 2024-10-03 10:22
echelle_20241003 | MechelleSpect_020 | 410661443563.4 | 248639252579.2 | 572683634547.6 | 0.1 | 0.05444237 | 0.1455576 | 431.0507 | 431.0051 | 431.0963 | 227018055564.3 | 47550950445.8 | 406485160682.8 | 0.1 | 0.008718449 | 0.1912816 | 432.6957 | 432.6044 | 432.787 | 2024-10-03 10:26
echelle_20241003 | MechelleSpect_021 | 382967051512.9 | 233377619710.5 | 532556483315.4 | 0.1 | 0.05489697 | 0.145103 | 431.059 | 431.0138 | 431.1041 | 220667450826.0 | 54067991127.7 | 387266910524.3 | 0.1 | 0.01282488 | 0.1871751 | 432.6969 | 432.6097 | 432.7841 | 2024-10-03 10:36
echelle_20241003 | MechelleSpect_024 | 419982176821.2 | 258060241217.5 | 581904112424.8 | 0.1 | 0.05548132 | 0.1445187 | 431.0698 | 431.0253 | 431.1143 | 238393619585.8 | 56934159327.3 | 419853079844.4 | 0.1 | 0.01210925 | 0.1878907 | 432.697 | 432.6091 | 432.7849 | 2024-10-03 10:41
echelle_20241003 | MechelleSpect_025 | 414820109646.5 | 248519533291.9 | 581120686001.2 | 0.1 | 0.05370829 | 0.1462917 | 431.0594 | 431.0131 | 431.1056 | 235417434748.2 | 50333799358.5 | 420501070137.8 | 0.1 | 0.009220718 | 0.1907793 | 432.6883 | 432.5975 | 432.7791 | 2024-10-03 10:44