## Sheet1
Echelle folder | file | peak number | c (photons/cm^2/s) | c_err (photons/cm^2/s) | sigma (nm) | sigma_err (nm) | mu (nm) | mu_err (nm) | Timestamp
echelle_20240815 | MechelleSpect_001 | 1 | 2796000000 | 472900000 | 0.029 | 0.008 | 821.198 | 0.007 | 2024-08-15 09:28
echelle_20240815 | MechelleSpect_002 | 1 | 20810000000 | 50360000000 | 0.256 | 0.648 | 821.435 | 0.633 | 2024-08-15 09:30
echelle_20240815 | MechelleSpect_003 | 1 | 1836000000000 | 338700000000 | 0.089 | 0.019 | 821.212 | 0.019 | 2024-08-15 09:40
echelle_20240815 | MechelleSpect_004 | 1 | 1822000000000 | 229200000000 | 0.081 | 0.012 | 821.201 | 0.012 | 2024-08-15 09:41
echelle_20240815 | MechelleSpect_005 | 1 | 1811000000000 | 303000000000 | 0.082 | 0.016 | 821.19 | 0.016 | 2024-08-15 09:44
echelle_20240815 | MechelleSpect_006 | 1 | 1900000000000 | 193600000000 | 0.084 | 0.01 | 821.209 | 0.01 | 2024-08-15 09:44
echelle_20240815 | MechelleSpect_007 | 1 | 1772000000000 | 196200000000 | 0.08 | 0.01 | 821.194 | 0.01 | 2024-08-15 09:45
echelle_20240815 | MechelleSpect_008 | 1 | 2168000000000 | 233600000000 | 0.078 | 0.01 | 821.206 | 0.01 | 2024-08-15 09:52
echelle_20240815 | MechelleSpect_009 | 1 | 3114000000000 | 360800000000 | 0.078 | 0.011 | 821.187 | 0.01 | 2024-08-15 09:52
echelle_20240815 | MechelleSpect_010 | 1 | 1232000000000 | 182700000000 | 0.08 | 0.014 | 821.185 | 0.014 | 2024-08-15 09:55
echelle_20240815 | MechelleSpect_011 | 1 | 1717000000000 | 364500000000 | 0.074 | 0.018 | 821.169 | 0.018 | 2024-08-15 09:57
echelle_20240815 | MechelleSpect_012 | 1 | 1291000000000 | 188400000000 | 0.08 | 0.013 | 821.18 | 0.013 | 2024-08-15 10:00
echelle_20240815 | MechelleSpect_013 | 1 | 938100000000 | 147200000000 | 0.067 | 0.012 | 821.183 | 0.012 | 2024-08-15 10:05
echelle_20240815 | MechelleSpect_014 | 1 | 1622000000000 | 289700000000 | 0.072 | 0.015 | 821.145 | 0.015 | 2024-08-15 10:14
echelle_20240815 | MechelleSpect_015 | 1 | 1590000000000 | 191300000000 | 0.08 | 0.011 | 821.174 | 0.011 | 2024-08-15 10:16
echelle_20240815 | MechelleSpect_016 | 1 | 737100000000 | 107000000000 | 0.082 | 0.014 | 821.216 | 0.014 | 2024-08-15 10:22
echelle_20240815 | MechelleSpect_017 | 1 | 945600000000 | 267200000000 | 0.094 | 0.032 | 821.232 | 0.03 | 2024-08-15 10:26
echelle_20240815 | MechelleSpect_018 | 1 | 870900000000 | 347100000000 | 0.07 | 0.032 | 821.204 | 0.032 | 2024-08-15 10:29
echelle_20240815 | MechelleSpect_019 | 1 | 932400000000 | 131000000000 | 0.08 | 0.013 | 821.211 | 0.013 | 2024-08-15 10:30
echelle_20240815 | MechelleSpect_020 | 1 | 1262000000000 | 147800000000 | 0.078 | 0.011 | 821.207 | 0.011 | 2024-08-15 10:45
echelle_20240815 | MechelleSpect_021 | 1 | 1227000000000 | 209000000000 | 0.06 | 0.012 | 821.216 | 0.012 | 2024-08-15 10:47
echelle_20240815 | MechelleSpect_022 | 1 | 1421000000000 | 209900000000 | 0.092 | 0.016 | 821.204 | 0.016 | 2024-08-15 10:54
echelle_20240815 | MechelleSpect_023 | 1 | 1657000000000 | 344800000000 | 0.089 | 0.022 | 821.21 | 0.021 | 2024-08-15 10:57
echelle_20240827 | MechelleSpect_001 | 1 | 55880000000 | 35420000000 | 0.053 | 0.039 | 821.09 | 0.039 | 2024-08-27 09:12
echelle_20240827 | MechelleSpect_002 | 1 | 3414000000 | 0 | 0.003 | 0.002 | 821.285 | 0 | 2024-08-27 09:12
echelle_20240827 | MechelleSpect_003 | 1 | 3881000000 | 0 | 0.006 | 1.35e-14 | 821.285 | 0.001 | 2024-08-27 09:12
echelle_20240827 | MechelleSpect_004 | 1 | 3915000000 | 0 | 0.006 | 0 | 821.285 | 0.001 | 2024-08-27 09:12
echelle_20240827 | MechelleSpect_005 | 1 | 3650000000 | 0 | 0.006 | 1.44e-14 | 821.285 | 0.001 | 2024-08-27 09:13
echelle_20240827 | MechelleSpect_006 | 1 | 22920000000 | 14040000000 | 0.025 | 0.093 | 821.256 | 0.034 | 2024-08-27 09:14
echelle_20240827 | MechelleSpect_007 | 1 | 3972000000000 | 924600000000 | 0.136 | 0.04 | 821.121 | 0.034 | 2024-08-27 09:16
echelle_20240827 | MechelleSpect_008 | 1 | 4827000000000 | 955100000000 | 0.107 | 0.025 | 821.217 | 0.024 | 2024-08-27 09:18
echelle_20240827 | MechelleSpect_009 | 1 | 6408000000000 | 988400000000 | 0.121 | 0.023 | 821.232 | 0.021 | 2024-08-27 09:18
echelle_20240827 | MechelleSpect_010 | 1 | 5390000000000 | 1591000000000 | 0.141 | 0.054 | 821.231 | 0.043 | 2024-08-27 09:18
echelle_20240827 | MechelleSpect_011 | 1 | 5278000000000 | 876700000000 | 0.118 | 0.024 | 821.196 | 0.022 | 2024-08-27 09:18
echelle_20240827 | MechelleSpect_012 | 1 | 6139000000000 | 1142000000000 | 0.111 | 0.025 | 821.172 | 0.023 | 2024-08-27 09:18
echelle_20240827 | MechelleSpect_013 | 1 | 4988000000000 | 801100000000 | 0.126 | 0.025 | 821.233 | 0.022 | 2024-08-27 09:19
echelle_20240827 | MechelleSpect_014 | 1 | 4765000000000 | 902800000000 | 0.136 | 0.033 | 821.22 | 0.027 | 2024-08-27 09:19
echelle_20240827 | MechelleSpect_015 | 1 | 3645000000000 | 437000000000 | 0.125 | 0.019 | 821.215 | 0.016 | 2024-08-27 09:19
echelle_20240827 | MechelleSpect_016 | 1 | 3999000000000 | 570800000000 | 0.115 | 0.02 | 821.196 | 0.018 | 2024-08-27 09:20
echelle_20240827 | MechelleSpect_017 | 1 | 2089000000000 | 471500000000 | 0.06 | 0.016 | 821.228 | 0.016 | 2024-08-27 09:22
echelle_20240827 | MechelleSpect_018 | 1 | 2241000000000 | 272700000000 | 0.089 | 0.013 | 821.196 | 0.012 | 2024-08-27 09:24
echelle_20240827 | MechelleSpect_019 | 1 | 2084000000000 | 418000000000 | 0.094 | 0.022 | 821.204 | 0.022 | 2024-08-27 09:26
echelle_20240827 | MechelleSpect_020 | 1 | 1955000000000 | 244700000000 | 0.085 | 0.012 | 821.193 | 0.012 | 2024-08-27 09:27
echelle_20240827 | MechelleSpect_021 | 1 | 1094000000000 | 283900000000 | 0.11 | 0.035 | 821.195 | 0.032 | 2024-08-27 09:34
echelle_20240827 | MechelleSpect_022 | 1 | 1834000000000 | 173600000000 | 0.082 | 0.009 | 821.189 | 0.009 | 2024-08-27 09:35
echelle_20240827 | MechelleSpect_023 | 1 | 1159000000000 | 110900000000 | 0.085 | 0.009 | 821.178 | 0.009 | 2024-08-27 09:44
echelle_20240827 | MechelleSpect_024 | 1 | 1883000000000 | 229700000000 | 0.082 | 0.012 | 821.194 | 0.012 | 2024-08-27 09:45
echelle_20240827 | MechelleSpect_025 | 1 | 1415000000000 | 166700000000 | 0.075 | 0.01 | 821.223 | 0.01 | 2024-08-27 09:51
echelle_20240827 | MechelleSpect_026 | 1 | 1266000000000 | 96600000000 | 0.084 | 0.007 | 821.178 | 0.007 | 2024-08-27 09:52
echelle_20240827 | MechelleSpect_027 | 1 | 811900000000 | 130700000000 | 0.076 | 0.014 | 821.218 | 0.014 | 2024-08-27 09:57
echelle_20240827 | MechelleSpect_028 | 1 | 1129000000000 | 212900000000 | 0.082 | 0.018 | 821.224 | 0.018 | 2024-08-27 09:58
echelle_20240827 | MechelleSpect_029 | 1 | 559600000000 | 53700000000 | 0.057 | 0.006 | 821.212 | 0.006 | 2024-08-27 10:01
echelle_20240827 | MechelleSpect_030 | 1 | 465600000000 | 83320000000 | 0.063 | 0.013 | 821.199 | 0.013 | 2024-08-27 10:07
echelle_20240827 | MechelleSpect_031 | 1 | 913500000000 | 123900000000 | 0.075 | 0.012 | 821.216 | 0.012 | 2024-08-27 10:08
echelle_20240827 | MechelleSpect_032 | 1 | 1210000000000 | 123000000000 | 0.075 | 0.009 | 821.215 | 0.009 | 2024-08-27 10:21
echelle_20240827 | MechelleSpect_033 | 1 | 782500000000 | 76620000000 | 0.056 | 0.006 | 821.214 | 0.006 | 2024-08-27 10:22
echelle_20240827 | MechelleSpect_034 | 1 | 13750000000 | 21340000000 | 0.045 | 0.081 | 821.25 | 0.08 | 2024-08-27 10:26
echelle_20241003 | MechelleSpect_001 | 1 | 3608000000000 | 761200000000 | 0.118 | 0.029 | 821.019 | 0.029 | 2024-10-03 09:38
echelle_20241003 | MechelleSpect_002 | 1 | 5199000000000 | 612100000000 | 0.102 | 0.014 | 821.057 | 0.014 | 2024-10-03 09:39
echelle_20241003 | MechelleSpect_003 | 1 | 4492000000000 | 934400000000 | 0.147 | 0.036 | 821.02 | 0.035 | 2024-10-03 09:39
echelle_20241003 | MechelleSpect_004 | 1 | 2034000000000 | 1005000000000 | 0.191 | 0.119 | 821.042 | 0.101 | 2024-10-03 09:39
echelle_20241003 | MechelleSpect_005 | 1 | 2825000000000 | 2678000000000 | 0.327 | 0.387 | 820.945 | 0.211 | 2024-10-03 09:41
echelle_20241003 | MechelleSpect_006 | 1 | 3653000000000 | 612400000000 | 0.098 | 0.019 | 821.061 | 0.019 | 2024-10-03 09:42
echelle_20241003 | MechelleSpect_007 | 1 | 4993000000000 | 1032000000000 | 0.148 | 0.036 | 821.05 | 0.035 | 2024-10-03 09:45
echelle_20241003 | MechelleSpect_008 | 1 | 3136000000000 | 481400000000 | 0.095 | 0.017 | 821.061 | 0.017 | 2024-10-03 09:46
echelle_20241003 | MechelleSpect_009 | 1 | 2644000000000 | 390000000000 | 0.089 | 0.015 | 821.054 | 0.015 | 2024-10-03 09:50
echelle_20241003 | MechelleSpect_010 | 1 | 1934000000000 | 299300000000 | 0.064 | 0.012 | 821.079 | 0.012 | 2024-10-03 09:51
echelle_20241003 | MechelleSpect_011 | 1 | 3330000000000 | 796300000000 | 0.077 | 0.021 | 821.057 | 0.021 | 2024-10-03 09:56
echelle_20241003 | MechelleSpect_012 | 1 | 2332000000000 | 307600000000 | 0.088 | 0.013 | 821.051 | 0.013 | 2024-10-03 09:56
echelle_20241003 | MechelleSpect_013 | 1 | 2238000000000 | 292600000000 | 0.087 | 0.013 | 821.039 | 0.013 | 2024-10-03 10:05
echelle_20241003 | MechelleSpect_014 | 1 | 1866000000000 | 506200000000 | 0.131 | 0.042 | 821.048 | 0.041 | 2024-10-03 10:06
echelle_20241003 | MechelleSpect_015 | 1 | 2817000000000 | 432800000000 | 0.089 | 0.016 | 821.028 | 0.016 | 2024-10-03 10:09
echelle_20241003 | MechelleSpect_016 | 1 | 2239000000000 | 296700000000 | 0.083 | 0.013 | 821.034 | 0.013 | 2024-10-03 10:10
echelle_20241003 | MechelleSpect_017 | 1 | 2100000000000 | 271200000000 | 0.083 | 0.012 | 821.033 | 0.012 | 2024-10-03 10:22
echelle_20241003 | MechelleSpect_018 | 1 | 1148000000000 | 349600000000 | 0.102 | 0.036 | 821.045 | 0.036 | 2024-10-03 10:23
echelle_20241003 | MechelleSpect_019 | 1 | 2205000000000 | 358100000000 | 0.072 | 0.013 | 821.079 | 0.013 | 2024-10-03 10:26
echelle_20241003 | MechelleSpect_020 | 1 | 2257000000000 | 258900000000 | 0.088 | 0.012 | 821.08 | 0.012 | 2024-10-03 10:26
echelle_20241003 | MechelleSpect_021 | 1 | 2267000000000 | 252700000000 | 0.089 | 0.011 | 821.076 | 0.011 | 2024-10-03 10:36
echelle_20241003 | MechelleSpect_022 | 1 | 2270000000000 | 666800000000 | 0.098 | 0.033 | 821.093 | 0.033 | 2024-10-03 10:37
echelle_20241003 | MechelleSpect_023 | 1 | 4150000000000 | 1233000000000 | 0.098 | 0.034 | 821.142 | 0.033 | 2024-10-03 10:40
echelle_20241003 | MechelleSpect_024 | 1 | 2394000000000 | 263400000000 | 0.091 | 0.012 | 821.08 | 0.011 | 2024-10-03 10:41
echelle_20241003 | MechelleSpect_025 | 1 | 2340000000000 | 258800000000 | 0.092 | 0.012 | 821.078 | 0.012 | 2024-10-03 10:44
echelle_20241003 | MechelleSpect_026 | 1 | 1778000000000 | 422600000000 | 0.081 | 0.022 | 821.072 | 0.022 | 2024-10-03 10:45