## Spectrometer parameters
Folder | File | Timestamp | Data Type | Acquisition Mode | Exposure Time (secs) | Number of Accumulations | Horizontal binning | Vertical Shift Speed (usecs) | Pixel Readout Rate (MHz) | Pre-Amplifier Gain | Gain level | Gate Width (nsecs) | Gate Delay (nsecs) | Current Temperature (C) | Is dark | Label
echelle_20240815 | MechelleSpect_001.asc | 2024-08-15 09:28 | Counts | Single Scan | 0.6 | 1 | 1 | 6.5 | 3 | 4 | 3000 | 200000000 | 130 | 21.9 | 0 | Boron rod
echelle_20240815 | MechelleSpect_002.asc | 2024-08-15 09:30 | Counts | Accumulate | 1 | 5 | 1 | 6.5 | 3 | 4 | 3000 | 1000000000 | 130 | 21.8 | 0 | Boron rod
echelle_20240815 | MechelleSpect_003.asc | 2024-08-15 09:40 | Counts | Single Scan | 1 | 1 | 1 | 6.5 | 3 | 4 | 3000 | 1000000000 | 130 | 22 | 0 | Boron rod
echelle_20240815 | MechelleSpect_004.asc | 2024-08-15 09:41 | Counts | Single Scan | 1 | 1 | 1 | 6.5 | 3 | 4 | 3000 | 1000000000 | 130 | 22 | 0 | Boron rod
echelle_20240815 | MechelleSpect_005.asc | 2024-08-15 09:44 | Counts | Single Scan | 1 | 1 | 1 | 6.5 | 3 | 4 | 3000 | 1000000000 | 130 | 22 | 0 | Boron rod
echelle_20240815 | MechelleSpect_006.asc | 2024-08-15 09:44 | Counts | Single Scan | 1 | 1 | 1 | 6.5 | 3 | 4 | 3000 | 1000000000 | 130 | 22 | 0 | Boron rod
echelle_20240815 | MechelleSpect_007.asc | 2024-08-15 09:45 | Counts | Accumulate | 1 | 20 | 1 | 6.5 | 3 | 4 | 3000 | 1000000000 | 130 | 22 | 0 | Boron rod
echelle_20240815 | MechelleSpect_008.asc | 2024-08-15 09:52 | Counts | Single Scan | 0.2 | 1 | 1 | 6.5 | 3 | 4 | 3000 | 200000000 | 130 | 22.1 | 0 | Boron rod
echelle_20240815 | MechelleSpect_009.asc | 2024-08-15 09:52 | Counts | Single Scan | 0.2 | 1 | 1 | 6.5 | 3 | 4 | 3000 | 200000000 | 130 | 22.1 | 0 | Boron rod
echelle_20240815 | MechelleSpect_010.asc | 2024-08-15 09:55 | Counts | Accumulate | 1 | 20 | 1 | 6.5 | 3 | 4 | 3000 | 1000000000 | 130 | 22.2 | 0 | Boron rod
echelle_20240815 | MechelleSpect_011.asc | 2024-08-15 09:57 | Counts | Accumulate | 0.2 | 1 | 1 | 6.5 | 3 | 4 | 3000 | 200000000 | 130 | 22.2 | 0 | Boron rod
echelle_20240815 | MechelleSpect_012.asc | 2024-08-15 10:00 | Counts | Accumulate | 1 | 20 | 1 | 6.5 | 3 | 4 | 3000 | 1000000000 | 130 | 22.2 | 0 | Boron rod
echelle_20240815 | MechelleSpect_013.asc | 2024-08-15 10:05 | Counts | Single Scan | 0.2 | 1 | 1 | 6.5 | 3 | 4 | 3000 | 200000000 | 130 | 22.4 | 0 | Boron rod
echelle_20240815 | MechelleSpect_014.asc | 2024-08-15 10:14 | Counts | Single Scan | 0.2 | 1 | 1 | 6.5 | 3 | 4 | 3000 | 200000000 | 130 | 22.5 | 0 | Boron rod
echelle_20240815 | MechelleSpect_015.asc | 2024-08-15 10:16 | Counts | Accumulate | 1 | 20 | 1 | 6.5 | 3 | 4 | 3000 | 1000000000 | 130 | 22.5 | 0 | Boron rod
echelle_20240815 | MechelleSpect_016.asc | 2024-08-15 10:22 | Counts | Accumulate | 1 | 20 | 1 | 6.5 | 3 | 4 | 3000 | 1000000000 | 130 | 22.8 | 0 | Boron rod
echelle_20240815 | MechelleSpect_017.asc | 2024-08-15 10:26 | Counts | Single Scan | 0.2 | 1 | 1 | 6.5 | 3 | 4 | 3000 | 200000000 | 130 | 22.9 | 0 | Boron rod
echelle_20240815 | MechelleSpect_018.asc | 2024-08-15 10:29 | Counts | Single Scan | 0.2 | 1 | 1 | 6.5 | 3 | 4 | 3000 | 200000000 | 130 | 22.9 | 0 | Boron rod
echelle_20240815 | MechelleSpect_019.asc | 2024-08-15 10:30 | Counts | Accumulate | 1 | 20 | 1 | 6.5 | 3 | 4 | 3000 | 1000000000 | 130 | 23 | 0 | Boron rod
echelle_20240815 | MechelleSpect_020.asc | 2024-08-15 10:45 | Counts | Accumulate | 1 | 20 | 1 | 6.5 | 3 | 4 | 3000 | 1000000000 | 130 | 23.3 | 0 | Boron rod
echelle_20240815 | MechelleSpect_021.asc | 2024-08-15 10:47 | Counts | Single Scan | 0.2 | 1 | 1 | 6.5 | 3 | 4 | 3000 | 200000000 | 130 | 23.3 | 0 | Boron rod
echelle_20240815 | MechelleSpect_022.asc | 2024-08-15 10:54 | Counts | Single Scan | 0.2 | 1 | 1 | 6.5 | 3 | 4 | 3000 | 200000000 | 130 | 23.4 | 0 | Boron rod
echelle_20240815 | MechelleSpect_023.asc | 2024-08-15 10:57 | Counts | Single Scan | 0.2 | 1 | 1 | 6.5 | 3 | 4 | 3000 | 200000000 | 130 | 23.6 | 0 | Boron rod
echelle_20240815 | MechelleSpect_024.asc | 2024-08-15 11:01 | Counts | Single Scan | 0.2 | 1 | 1 | 6.5 | 3 | 4 | 3000 | 200000000 | 130 | 23.6 | 1 | Boron rod
echelle_20240815 | MechelleSpect_025.asc | 2024-08-15 11:02 | Counts | Accumulate | 1 | 20 | 1 | 6.5 | 3 | 4 | 3000 | 1000000000 | 130 | 23.7 | 1 | Boron rod
echelle_20240827 | MechelleSpect_001.asc | 2024-08-27 09:12 | Counts | Accumulate | 0.2 | 1 | 1 | 6.5 | 3 | 1 | 3000 | 200000000 | 130 | 22.1 | 0 | Boron pebble rod
echelle_20240827 | MechelleSpect_002.asc | 2024-08-27 09:12 | Counts | Accumulate | 0.2 | 1 | 1 | 6.5 | 3 | 1 | 3000 | 200000000 | 130 | 22.2 | 0 | Boron pebble rod
echelle_20240827 | MechelleSpect_003.asc | 2024-08-27 09:12 | Counts | Accumulate | 0.2 | 1 | 1 | 6.5 | 3 | 1 | 3000 | 200000000 | 130 | 22.2 | 0 | Boron pebble rod
echelle_20240827 | MechelleSpect_004.asc | 2024-08-27 09:12 | Counts | Accumulate | 0.2 | 1 | 1 | 6.5 | 3 | 1 | 3000 | 200000000 | 130 | 22.2 | 0 | Boron pebble rod
echelle_20240827 | MechelleSpect_005.asc | 2024-08-27 09:13 | Counts | Accumulate | 1 | 20 | 1 | 6.5 | 3 | 1 | 3000 | 200000000 | 130 | 22.1 | 1 | Boron pebble rod
echelle_20240827 | MechelleSpect_006.asc | 2024-08-27 09:14 | Counts | Single Scan | 0.2 | 1 | 1 | 6.5 | 3 | 1 | 3000 | 200000000 | 130 | 22.2 | 0 | Boron pebble rod
echelle_20240827 | MechelleSpect_007.asc | 2024-08-27 09:16 | Counts | Single Scan | 0.2 | 1 | 1 | 6.5 | 3 | 1 | 3000 | 200000000 | 130 | 22.2 | 0 | Boron pebble rod
echelle_20240827 | MechelleSpect_008.asc | 2024-08-27 09:18 | Counts | Single Scan | 0.2 | 1 | 1 | 6.5 | 3 | 1 | 3000 | 200000000 | 130 | 22.2 | 0 | Boron pebble rod
echelle_20240827 | MechelleSpect_009.asc | 2024-08-27 09:18 | Counts | Single Scan | 0.2 | 1 | 1 | 6.5 | 3 | 1 | 3000 | 200000000 | 130 | 22.2 | 0 | Boron pebble rod
echelle_20240827 | MechelleSpect_010.asc | 2024-08-27 09:18 | Counts | Single Scan | 0.2 | 1 | 1 | 6.5 | 3 | 1 | 3000 | 200000000 | 130 | 22.2 | 0 | Boron pebble rod
echelle_20240827 | MechelleSpect_011.asc | 2024-08-27 09:18 | Counts | Single Scan | 0.2 | 1 | 1 | 6.5 | 3 | 1 | 3000 | 200000000 | 130 | 22.2 | 0 | Boron pebble rod
echelle_20240827 | MechelleSpect_012.asc | 2024-08-27 09:18 | Counts | Single Scan | 0.2 | 1 | 1 | 6.5 | 3 | 1 | 3000 | 200000000 | 130 | 22.1 | 0 | Boron pebble rod
echelle_20240827 | MechelleSpect_013.asc | 2024-08-27 09:19 | Counts | Single Scan | 0.1 | 1 | 1 | 6.5 | 3 | 1 | 3000 | 100000000 | 130 | 22.2 | 0 | Boron pebble rod
echelle_20240827 | MechelleSpect_014.asc | 2024-08-27 09:19 | Counts | Single Scan | 0.1 | 1 | 1 | 6.5 | 3 | 1 | 3000 | 100000000 | 130 | 22.2 | 0 | Boron pebble rod
echelle_20240827 | MechelleSpect_015.asc | 2024-08-27 09:19 | Counts | Single Scan | 0.1 | 1 | 1 | 6.5 | 3 | 1 | 3000 | 100000000 | 130 | 22.2 | 0 | Boron pebble rod
echelle_20240827 | MechelleSpect_016.asc | 2024-08-27 09:20 | Counts | Accumulate | 1 | 20 | 1 | 6.5 | 3 | 1 | 3000 | 1000000000 | 130 | 22.2 | 0 | Boron pebble rod
echelle_20240827 | MechelleSpect_017.asc | 2024-08-27 09:22 | Counts | Single Scan | 0.1 | 1 | 1 | 6.5 | 3 | 1 | 3000 | 100000000 | 130 | 22.3 | 0 | Boron pebble rod
echelle_20240827 | MechelleSpect_018.asc | 2024-08-27 09:24 | Counts | Accumulate | 1 | 20 | 1 | 6.5 | 3 | 1 | 3000 | 1000000000 | 130 | 22.2 | 0 | Boron pebble rod
echelle_20240827 | MechelleSpect_019.asc | 2024-08-27 09:26 | Counts | Single Scan | 0.1 | 1 | 1 | 6.5 | 3 | 1 | 3000 | 100000000 | 130 | 22.2 | 0 | Boron pebble rod
echelle_20240827 | MechelleSpect_020.asc | 2024-08-27 09:27 | Counts | Accumulate | 1 | 20 | 1 | 6.5 | 3 | 1 | 3000 | 1000000000 | 130 | 22.3 | 0 | Boron pebble rod
echelle_20240827 | MechelleSpect_021.asc | 2024-08-27 09:34 | Counts | Single Scan | 0.1 | 1 | 1 | 6.5 | 3 | 1 | 3000 | 100000000 | 130 | 22.4 | 0 | Boron pebble rod
echelle_20240827 | MechelleSpect_022.asc | 2024-08-27 09:35 | Counts | Accumulate | 1 | 20 | 1 | 6.5 | 3 | 1 | 3000 | 1000000000 | 130 | 22.4 | 0 | Boron pebble rod
echelle_20240827 | MechelleSpect_023.asc | 2024-08-27 09:44 | Counts | Accumulate | 1 | 20 | 1 | 6.5 | 3 | 1 | 3000 | 1000000000 | 130 | 22.6 | 0 | Boron pebble rod
echelle_20240827 | MechelleSpect_024.asc | 2024-08-27 09:45 | Counts | Single Scan | 0.1 | 1 | 1 | 6.5 | 3 | 1 | 3000 | 100000000 | 130 | 22.5 | 0 | Boron pebble rod
echelle_20240827 | MechelleSpect_025.asc | 2024-08-27 09:51 | Counts | Single Scan | 0.1 | 1 | 1 | 6.5 | 3 | 1 | 3000 | 100000000 | 130 | 22.6 | 0 | Boron pebble rod
echelle_20240827 | MechelleSpect_026.asc | 2024-08-27 09:52 | Counts | Accumulate | 1 | 20 | 1 | 6.5 | 3 | 1 | 3000 | 1000000000 | 130 | 22.6 | 0 | Boron pebble rod
echelle_20240827 | MechelleSpect_027.asc | 2024-08-27 09:57 | Counts | Accumulate | 1 | 20 | 1 | 6.5 | 3 | 1 | 3000 | 1000000000 | 130 | 22.8 | 0 | Boron pebble rod
echelle_20240827 | MechelleSpect_028.asc | 2024-08-27 09:58 | Counts | Single Scan | 0.1 | 1 | 1 | 6.5 | 3 | 1 | 3000 | 100000000 | 130 | 22.8 | 0 | Boron pebble rod
echelle_20240827 | MechelleSpect_029.asc | 2024-08-27 10:01 | Counts | Single Scan | 0.1 | 1 | 1 | 6.5 | 3 | 1 | 3000 | 50000000 | 130 | 22.8 | 0 | Boron pebble rod
echelle_20240827 | MechelleSpect_030.asc | 2024-08-27 10:07 | Counts | Single Scan | 0.1 | 1 | 1 | 6.5 | 3 | 1 | 3000 | 50000000 | 130 | 22.9 | 0 | Boron pebble rod
echelle_20240827 | MechelleSpect_031.asc | 2024-08-27 10:08 | Counts | Accumulate | 1 | 20 | 1 | 6.5 | 3 | 1 | 3000 | 1000000000 | 130 | 23 | 0 | Boron pebble rod
echelle_20240827 | MechelleSpect_032.asc | 2024-08-27 10:21 | Counts | Accumulate | 1 | 20 | 1 | 6.5 | 3 | 1 | 3000 | 1000000000 | 130 | 23.2 | 0 | Boron pebble rod
echelle_20240827 | MechelleSpect_033.asc | 2024-08-27 10:22 | Counts | Single Scan | 0.1 | 1 | 1 | 6.5 | 3 | 1 | 3000 | 50000000 | 130 | 23.2 | 0 | Boron pebble rod
echelle_20240827 | MechelleSpect_034.asc | 2024-08-27 10:26 | Counts | Single Scan | 0.1 | 1 | 1 | 6.5 | 3 | 1 | 3000 | 50000000 | 130 | 23.3 | 1 | Boron pebble rod
echelle_20240827 | MechelleSpect_035.asc | 2024-08-27 10:26 | Counts | Accumulate | 1 | 20 | 1 | 6.5 | 3 | 1 | 3000 | 1000000000 | 130 | 23.3 | 1 | Boron pebble rod
echelle_20240910 | MechelleSpect_001.asc | 2024-09-10 10:43 | Counts | Single Scan | 0.2 | 1 | 1 | 6.5 | 3 | 4 | 3000 | 50000000 | 130 | 22.7 | 0 | Labsphere
echelle_20240910 | MechelleSpect_002.asc | 2024-09-10 10:43 | Counts | Single Scan | 0.2 | 1 | 1 | 6.5 | 3 | 4 | 3000 | 50000000 | 130 | 22.6 | 0 | Labsphere
echelle_20240910 | MechelleSpect_003.asc | 2024-09-10 10:43 | Counts | Single Scan | 0.2 | 1 | 1 | 6.5 | 3 | 4 | 3000 | 50000000 | 130 | 22.6 | 0 | Labsphere
echelle_20240910 | MechelleSpect_004.asc | 2024-09-10 10:44 | Counts | Single Scan | 0.2 | 1 | 1 | 6.5 | 3 | 1 | 3000 | 50000000 | 130 | 22.7 | 0 | Labsphere
echelle_20240910 | MechelleSpect_005.asc | 2024-09-10 10:44 | Counts | Single Scan | 0.2 | 1 | 1 | 6.5 | 3 | 1 | 3000 | 50000000 | 130 | 22.7 | 0 | Labsphere
echelle_20240910 | MechelleSpect_006.asc | 2024-09-10 10:44 | Counts | Single Scan | 0.2 | 1 | 1 | 6.5 | 3 | 1 | 3000 | 50000000 | 130 | 22.6 | 0 | Labsphere
echelle_20240910 | MechelleSpect_007.asc | 2024-09-10 10:44 | Counts | Single Scan | 0.2 | 1 | 1 | 6.5 | 3 | 4 | 3000 | 50000000 | 130 | 22.7 | 1 | Labsphere
echelle_20240910 | MechelleSpect_008.asc | 2024-09-10 10:45 | Counts | Single Scan | 0.2 | 1 | 1 | 6.5 | 3 | 4 | 3000 | 50000000 | 130 | 22.8 | 1 | Labsphere
echelle_20240910 | MechelleSpect_009.asc | 2024-09-10 10:45 | Counts | Single Scan | 0.2 | 1 | 1 | 6.5 | 3 | 4 | 3000 | 50000000 | 130 | 22.6 | 1 | Labsphere
echelle_20240910 | MechelleSpect_010.asc | 2024-09-10 10:45 | Counts | Single Scan | 0.2 | 1 | 1 | 6.5 | 3 | 1 | 3000 | 50000000 | 130 | 22.7 | 1 | Labsphere
echelle_20240910 | MechelleSpect_011.asc | 2024-09-10 10:45 | Counts | Single Scan | 0.2 | 1 | 1 | 6.5 | 3 | 1 | 3000 | 50000000 | 130 | 22.7 | 1 | Labsphere
echelle_20240910 | MechelleSpect_012.asc | 2024-09-10 10:45 | Counts | Single Scan | 0.2 | 1 | 1 | 6.5 | 3 | 1 | 3000 | 50000000 | 130 | 22.7 | 1 | Labsphere
echelle_20241003 | MechelleSpect_001.asc | 2024-10-03 09:38 | Counts | Accumulate | 0.2 | 20 | 1 | 6.5 | 3 | 4 | 3000 | 200000000 | 130 | 21.5 | 0 | Poly boron pebble rod
echelle_20241003 | MechelleSpect_002.asc | 2024-10-03 09:39 | Counts | Single Scan | 0.1 | 1 | 1 | 6.5 | 3 | 4 | 3000 | 100000000 | 130 | 21.5 | 0 | Poly boron pebble rod
echelle_20241003 | MechelleSpect_003.asc | 2024-10-03 09:39 | Counts | Single Scan | 0.1 | 1 | 1 | 6.5 | 3 | 4 | 3000 | 100000000 | 130 | 21.5 | 0 | Poly boron pebble rod
echelle_20241003 | MechelleSpect_004.asc | 2024-10-03 09:39 | Counts | Single Scan | 0.1 | 1 | 1 | 6.5 | 3 | 4 | 3000 | 50000000 | 130 | 21.5 | 0 | Poly boron pebble rod
echelle_20241003 | MechelleSpect_005.asc | 2024-10-03 09:41 | Counts | Single Scan | 0.1 | 1 | 1 | 6.5 | 3 | 4 | 3000 | 50000000 | 130 | 21.5 | 0 | Poly boron pebble rod
echelle_20241003 | MechelleSpect_006.asc | 2024-10-03 09:42 | Counts | Accumulate | 1 | 20 | 1 | 6.5 | 3 | 4 | 3000 | 1000000000 | 130 | 21.6 | 0 | Poly boron pebble rod
echelle_20241003 | MechelleSpect_007.asc | 2024-10-03 09:45 | Counts | Single Scan | 0.05 | 1 | 1 | 6.5 | 3 | 4 | 3000 | 50000000 | 130 | 21.6 | 0 | Poly boron pebble rod
echelle_20241003 | MechelleSpect_008.asc | 2024-10-03 09:46 | Counts | Accumulate | 1 | 20 | 1 | 6.5 | 3 | 4 | 3000 | 1000000000 | 130 | 21.6 | 0 | Poly boron pebble rod
echelle_20241003 | MechelleSpect_009.asc | 2024-10-03 09:50 | Counts | Accumulate | 1 | 20 | 1 | 6.5 | 3 | 4 | 3000 | 1000000000 | 130 | 21.7 | 0 | Poly boron pebble rod
echelle_20241003 | MechelleSpect_010.asc | 2024-10-03 09:51 | Counts | Single Scan | 0.05 | 1 | 1 | 6.5 | 3 | 4 | 3000 | 50000000 | 130 | 21.7 | 0 | Poly boron pebble rod
echelle_20241003 | MechelleSpect_011.asc | 2024-10-03 09:56 | Counts | Single Scan | 0.05 | 1 | 1 | 6.5 | 3 | 4 | 3000 | 50000000 | 130 | 21.8 | 0 | Poly boron pebble rod
echelle_20241003 | MechelleSpect_012.asc | 2024-10-03 09:56 | Counts | Accumulate | 1 | 20 | 1 | 6.5 | 3 | 4 | 3000 | 1000000000 | 130 | 21.9 | 0 | Poly boron pebble rod
echelle_20241003 | MechelleSpect_013.asc | 2024-10-03 10:05 | Counts | Accumulate | 1 | 20 | 1 | 6.5 | 3 | 4 | 3000 | 1000000000 | 130 | 22 | 0 | Poly boron pebble rod
echelle_20241003 | MechelleSpect_014.asc | 2024-10-03 10:06 | Counts | Single Scan | 0.05 | 1 | 1 | 6.5 | 3 | 4 | 3000 | 50000000 | 130 | 22 | 0 | Poly boron pebble rod
echelle_20241003 | MechelleSpect_015.asc | 2024-10-03 10:09 | Counts | Single Scan | 0.05 | 1 | 1 | 6.5 | 3 | 4 | 3000 | 50000000 | 130 | 22.1 | 0 | Poly boron pebble rod
echelle_20241003 | MechelleSpect_016.asc | 2024-10-03 10:10 | Counts | Accumulate | 1 | 20 | 1 | 6.5 | 3 | 4 | 3000 | 1000000000 | 130 | 22.1 | 0 | Poly boron pebble rod
echelle_20241003 | MechelleSpect_017.asc | 2024-10-03 10:22 | Counts | Accumulate | 1 | 20 | 1 | 6.5 | 3 | 4 | 3000 | 1000000000 | 130 | 22.4 | 0 | Poly boron pebble rod
echelle_20241003 | MechelleSpect_018.asc | 2024-10-03 10:23 | Counts | Single Scan | 0.05 | 1 | 1 | 6.5 | 3 | 4 | 3000 | 50000000 | 130 | 22.5 | 0 | Poly boron pebble rod
echelle_20241003 | MechelleSpect_019.asc | 2024-10-03 10:26 | Counts | Single Scan | 0.05 | 1 | 1 | 6.5 | 3 | 4 | 3000 | 50000000 | 130 | 22.6 | 0 | Poly boron pebble rod
echelle_20241003 | MechelleSpect_020.asc | 2024-10-03 10:26 | Counts | Accumulate | 1 | 20 | 1 | 6.5 | 3 | 4 | 3000 | 1000000000 | 130 | 22.6 | 0 | Poly boron pebble rod
echelle_20241003 | MechelleSpect_021.asc | 2024-10-03 10:36 | Counts | Accumulate | 1 | 20 | 1 | 6.5 | 3 | 4 | 3000 | 1000000000 | 130 | 22.8 | 0 | Poly boron pebble rod
echelle_20241003 | MechelleSpect_022.asc | 2024-10-03 10:37 | Counts | Single Scan | 0.05 | 1 | 1 | 6.5 | 3 | 4 | 3000 | 50000000 | 130 | 22.8 | 0 | Poly boron pebble rod
echelle_20241003 | MechelleSpect_023.asc | 2024-10-03 10:40 | Counts | Single Scan | 0.05 | 1 | 1 | 6.5 | 3 | 4 | 3000 | 50000000 | 130 | 22.9 | 0 | Poly boron pebble rod
echelle_20241003 | MechelleSpect_024.asc | 2024-10-03 10:41 | Counts | Accumulate | 1 | 20 | 1 | 6.5 | 3 | 4 | 3000 | 1000000000 | 130 | 22.9 | 0 | Poly boron pebble rod
echelle_20241003 | MechelleSpect_025.asc | 2024-10-03 10:44 | Counts | Accumulate | 1 | 20 | 1 | 6.5 | 3 | 4 | 3000 | 1000000000 | 130 | 23.1 | 0 | Poly boron pebble rod
echelle_20241003 | MechelleSpect_026.asc | 2024-10-03 10:45 | Counts | Single Scan | 0.05 | 1 | 1 | 6.5 | 3 | 4 | 3000 | 50000000 | 130 | 23 | 0 | Poly boron pebble rod
echelle_20241003 | MechelleSpect_027.asc | 2024-10-03 10:49 | Counts | Single Scan | 0.05 | 1 | 1 | 6.5 | 3 | 4 | 3000 | 50000000 | 130 | 23.2 | 1 | Poly boron pebble rod
echelle_20241003 | MechelleSpect_028.asc | 2024-10-03 10:50 | Counts | Accumulate | 1 | 20 | 1 | 6.5 | 3 | 4 | 3000 | 1000000000 | 130 | 23.2 | 1 | Poly boron pebble rod
echelle_20241031 | MechelleSpect_002.asc | 2024-10-31 09:25 | Counts | Accumulate | 0.1 | 1 | 1 | 6.5 | 3 | 4 | 3000 | 100000000 | 130 | 17.6 | 0 | Boron rod (redeposition)
echelle_20241031 | MechelleSpect_003.asc | 2024-10-31 09:26 | Counts | Accumulate | 1 | 20 | 1 | 6.5 | 3 | 4 | 3000 | 1000000000 | 130 | 17.6 | 0 | Boron rod (redeposition)
echelle_20241031 | MechelleSpect_004.asc | 2024-10-31 09:31 | Counts | Single Scan | 0.1 | 1 | 1 | 6.5 | 3 | 4 | 3000 | 100000000 | 130 | 17.6 | 0 | Boron rod (redeposition)
echelle_20241031 | MechelleSpect_005.asc | 2024-10-31 09:32 | Counts | Single Scan | 0.05 | 1 | 1 | 6.5 | 3 | 4 | 3000 | 20000000 | 130 | 17.8 | 0 | Boron rod (redeposition)
echelle_20241031 | MechelleSpect_006.asc | 2024-10-31 09:32 | Counts | Accumulate | 1 | 20 | 1 | 6.5 | 3 | 4 | 3000 | 1000000000 | 130 | 17.6 | 0 | Boron rod (redeposition)
echelle_20241031 | MechelleSpect_007.asc | 2024-10-31 09:35 | Counts | Single Scan | 0.05 | 1 | 1 | 6.5 | 3 | 4 | 3000 | 20000000 | 130 | 17.7 | 0 | Boron rod (redeposition)
echelle_20241031 | MechelleSpect_008.asc | 2024-10-31 09:36 | Counts | Accumulate | 0.1 | 20 | 1 | 6.5 | 3 | 4 | 3000 | 100000000 | 130 | 17.8 | 0 | Boron rod (redeposition)
echelle_20241031 | MechelleSpect_009.asc | 2024-10-31 09:40 | Counts | Single Scan | 0.05 | 1 | 1 | 6.5 | 3 | 4 | 3000 | 20000000 | 130 | 17.8 | 0 | Boron rod (redeposition)
echelle_20241031 | MechelleSpect_010.asc | 2024-10-31 09:40 | Counts | Single Scan | 0.05 | 1 | 1 | 6.5 | 3 | 4 | 3000 | 20000000 | 130 | 17.8 | 0 | Boron rod (redeposition)
echelle_20241031 | MechelleSpect_011.asc | 2024-10-31 09:41 | Counts | Accumulate | 0.2 | 20 | 1 | 6.5 | 3 | 4 | 3000 | 200000000 | 130 | 17.8 | 0 | Boron rod (redeposition)
echelle_20241031 | MechelleSpect_012.asc | 2024-10-31 09:46 | Counts | Single Scan | 0.05 | 1 | 1 | 6.5 | 3 | 4 | 3000 | 20000000 | 130 | 17.8 | 0 | Boron rod (redeposition)
echelle_20241031 | MechelleSpect_013.asc | 2024-10-31 09:46 | Counts | Accumulate | 0.2 | 20 | 1 | 6.5 | 3 | 4 | 3000 | 200000000 | 130 | 17.9 | 0 | Boron rod (redeposition)
echelle_20241031 | MechelleSpect_014.asc | 2024-10-31 09:50 | Counts | Single Scan | 0.05 | 1 | 1 | 6.5 | 3 | 4 | 3000 | 20000000 | 130 | 18.1 | 0 | Boron rod (redeposition)
echelle_20241031 | MechelleSpect_015.asc | 2024-10-31 09:50 | Counts | Single Scan | 0.05 | 1 | 1 | 6.5 | 3 | 4 | 3000 | 20000000 | 130 | 18.1 | 0 | Boron rod (redeposition)
echelle_20241031 | MechelleSpect_016.asc | 2024-10-31 09:51 | Counts | Accumulate | 0.2 | 20 | 1 | 6.5 | 3 | 4 | 3000 | 200000000 | 130 | 18 | 0 | Boron rod (redeposition)
echelle_20241031 | MechelleSpect_017.asc | 2024-10-31 09:55 | Counts | Accumulate | 0.2 | 20 | 1 | 6.5 | 3 | 4 | 3000 | 200000000 | 130 | 18.1 | 1 | Boron rod (redeposition)
echelle_20241031 | MechelleSpect_018.asc | 2024-10-31 09:55 | Counts | Single Scan | 0.05 | 1 | 1 | 6.5 | 3 | 4 | 3000 | 20000000 | 130 | 18.1 | 0 | Boron rod (redeposition)
echelle_20241031 | MechelleSpect_019.asc | 2024-10-31 09:56 | Counts | Single Scan | 0.05 | 1 | 1 | 6.5 | 3 | 4 | 3000 | 20000000 | 130 | 18.1 | 0 | Boron rod (redeposition)
echelle_20241031 | MechelleSpect_020.asc | 2024-10-31 09:56 | Counts | Accumulate | 0.5 | 20 | 1 | 6.5 | 3 | 4 | 3000 | 500000000 | 130 | 18.1 | 0 | Boron rod (redeposition)
echelle_20241031 | MechelleSpect_021.asc | 2024-10-31 10:03 | Counts | Accumulate | 0.5 | 20 | 1 | 6.5 | 3 | 4 | 3000 | 500000000 | 130 | 18.3 | 0 | Boron rod (redeposition)
echelle_20241031 | MechelleSpect_022.asc | 2024-10-31 10:03 | Counts | Single Scan | 0.05 | 1 | 1 | 6.5 | 3 | 4 | 3000 | 20000000 | 130 | 18.4 | 0 | Boron rod (redeposition)
echelle_20241031 | MechelleSpect_023.asc | 2024-10-31 10:10 | Counts | Single Scan | 0.05 | 1 | 1 | 6.5 | 3 | 4 | 3000 | 20000000 | 130 | 18.5 | 0 | Boron rod (redeposition)
echelle_20241031 | MechelleSpect_024.asc | 2024-10-31 10:11 | Counts | Accumulate | 0.5 | 20 | 1 | 6.5 | 3 | 4 | 3000 | 500000000 | 130 | 18.6 | 0 | Boron rod (redeposition)
echelle_20241031 | MechelleSpect_025.asc | 2024-10-31 10:16 | Counts | Accumulate | 1 | 20 | 1 | 6.5 | 3 | 4 | 3000 | 1000000000 | 130 | 18.8 | 0 | Boron rod (redeposition)
echelle_20241031 | MechelleSpect_026.asc | 2024-10-31 10:17 | Counts | Single Scan | 0.2 | 1 | 1 | 6.5 | 3 | 4 | 3000 | 200000000 | 130 | 18.8 | 0 | Boron rod (redeposition)
echelle_20241031 | MechelleSpect_027.asc | 2024-10-31 10:33 | Counts | Single Scan | 0.2 | 1 | 1 | 6.5 | 3 | 4 | 3000 | 200000000 | 130 | 19.1 | 0 | Boron rod (redeposition)
echelle_20241031 | MechelleSpect_028.asc | 2024-10-31 10:34 | Counts | Accumulate | 1 | 20 | 1 | 6.5 | 3 | 4 | 3000 | 1000000000 | 130 | 19.2 | 0 | Boron rod (redeposition)
echelle_20241031 | MechelleSpect_029.asc | 2024-10-31 10:47 | Counts | Accumulate | 1 | 20 | 1 | 6.5 | 3 | 4 | 3000 | 1000000000 | 130 | 19.6 | 0 | Boron rod (redeposition)
echelle_20241031 | MechelleSpect_030.asc | 2024-10-31 10:48 | Counts | Single Scan | 0.2 | 1 | 1 | 6.5 | 3 | 4 | 3000 | 200000000 | 130 | 19.6 | 0 | Boron rod (redeposition)
echelle_20241031 | MechelleSpect_031.asc | 2024-10-31 10:50 | Counts | Single Scan | 0.2 | 1 | 1 | 6.5 | 3 | 4 | 3000 | 200000000 | 130 | 19.6 | 1 | Boron rod (redeposition)
echelle_20241031 | MechelleSpect_032.asc | 2024-10-31 10:51 | Counts | Accumulate | 1 | 20 | 1 | 6.5 | 3 | 4 | 3000 | 1000000000 | 130 | 19.6 | 1 | Boron rod (redeposition)