## Sheet1
Folder | File | Elapsed time (s) | Temperature (K) | Temperature error (K)
echelle_20241031 | MechelleSpect_003 | 31 | 972.6844 | 49.06332
echelle_20241031 | MechelleSpect_006 | 415 | 1062.068 | 39.96983
echelle_20241031 | MechelleSpect_008 | 628 | 1006.023 | 36.66619
echelle_20241031 | MechelleSpect_011 | 930 | 1015.545 | 34.8839
echelle_20241031 | MechelleSpect_013 | 1232 | 949.6582 | 38.08462
echelle_20241031 | MechelleSpect_016 | 1517 | 891.647 | 35.15745
echelle_20241031 | MechelleSpect_020 | 1835 | 810.9212 | 43.79933
echelle_20241031 | MechelleSpect_021 | 2234 | 789.6114 | 53.06992
echelle_20241031 | MechelleSpect_024 | 2726 | 794.269 | 51.56032
echelle_20241031 | MechelleSpect_025 | 3062 | 764.6554 | 75.28431
echelle_20241031 | MechelleSpect_028 | 4102 | 779.037 | 67.08515
echelle_20241031 | MechelleSpect_029 | 4890 | 765.7943 | 66.36378