## Sheet1
carbon-coated slide visible light absorption measurements July 1, 2022
Used red LED (~650 nm) on Thorlabs photodiode amplifier (gain fixed at G = +30 dB)
Spot size ~ 0.5 cm due to OD of photodiode. Manually hold slides in front of photodiode and record photodiode amp voltage output (without 50 Ohm terminator, since measurement is slow).
|  | ***** Measurements ******************** |  |  |  | ***** Calculations *****
Sample | Laser power | Full signal [V] | Clean slide [V] | Coated slide [V] | Backgnd [V] | Carbon film transmission | Carbon film absorption | ln[Transmission] | error T | Thickness Smausz (nm) | Thickness error [nm]
GT001688 | 20% at 20 s | 1.6 | 1.48 | 1.48 | -0.0115 | 1 | 0 | 0 | 0.02681864 | 0 | 4.66883
GT001688 | 20% at 20 s | 1.59 | 1.47 | 1.48 | -0.0115 | 1.00675 | -0.006749916 | 0.006727237 | 0.02709094 | -1.171138 | 4.684613
GT001688 | 30% at 15 s | 1.59 | 1.48 | 1.48 | -0.0115 | 1 | 0 | 0 | 0.02681864 | 0 | 4.66883
GT001688 | 40% at 15 s | 1.59 | 1.48 | 1.46 | -0.0115 | 0.9865907 | 0.01340932 | -0.01350004 | 0.02663944 | 2.350208 | 4.700665
GT001688 | 50% at 15 s | 1.58 | 1.47 | 1.47 | -0.0115 | 1 | 0 | 0 | 0.02699966 | 0 | 4.700344
GT001688 | 60% at 12 s | 1.58 | 1.48 | 1.46 | -0.0115 | 0.9865907 | 0.01340932 | -0.01350004 | 0.02663944 | 2.350208 | 4.700665
GT001688 | 70% at 8 s | 1.58 | 1.47 | 0.95 | -0.0115 | 0.6490044 | 0.3509956 | -0.4323158 | 0.02275998 | 75.26142 | 6.10514
GT001688 | 80% at 6 s | 1.58 | 1.47 | 1.1 | -0.0115 | 0.7502531 | 0.2497469 | -0.2873446 | 0.02386746 | 50.02353 | 5.538212
GT001688 | 90% at 5 s | 1.58 | 1.47 | 1.02 | -0.0115 | 0.6962538 | 0.3037462 | -0.362041 | 0.02326338 | 63.02736 | 5.816698
GT001688 | 100% at 3.5 s | 1.58 | 1.47 | 0.653 | -0.0115 | 0.4485319 | 0.5514681 | -0.8017755 | 0.02092414 | 139.5803 | 8.121299
R3N42 | 100% at 0.5 s | 1.58 | 1.46 | 0.956 | -0.0115 | 0.6574924 | 0.3425076 | -0.4193221 | 0.02300388 | 72.99936 | 6.090904
R3N42 | 90% at 0.6 s | 1.58 | 1.44 | 0.955 | -0.0115 | 0.6658629 | 0.3341371 | -0.4066715 | 0.02341086 | 70.79702 | 6.120738
R3N42 | 80% at 0.75 s | 1.57 | 1.47 | 1.03 | -0.0115 | 0.7030037 | 0.2969963 | -0.3523931 | 0.02333725 | 61.34776 | 5.779143
R3N42 | 70% at 1 s | 1.57 | 1.45 | 1.19 | -0.0115 | 0.8221006 | 0.1778994 | -0.1958925 | 0.02505323 | 34.10273 | 5.305301
R3N41 | 40% at 3 s | 1.57 | 1.45 | 1.35 | -0.0115 | 0.9315771 | 0.06842285 | -0.07087627 | 0.02644938 | 12.33878 | 4.942743
R3N41 | 30% at 4.5 s | 1.57 | 1.45 | 1.45 | -0.0115 | 1 | 0 | 0 | 0.02736914 | 0 | 4.764666
R3N41 | 20% at 7 s | 1.57 | 1.45 | 1.45 | -0.0115 | 1 | 0 | 0 | 0.02736914 | 0 | 4.764666
Measurement uncertainty [V] |  | 0.02
Extinction coefficient (1.8 eV = 689 nm) |  | 0.7 | E. T. Arakawa, M. W. Williams, T. Inagaki. Optical properties of arc-evaporated carbon films between 0.6 and 3.8 eV, J. Appl. Phys., 48, 3176-3177 (1977) | https://doi.org/10.1063/1.324057 | https://refractiveindex.info/?shelf=main&book=C&page=Arakawa
Absorption Coefficient [cm-1] |  | 127669.9
Extinction coefficient (656.3 nm) |  | 0.017412 | J. I. Larruquert, L. V. Rodríguez-de Marcos, J. A. Méndez, P. J. Martin, A. Bendavid. High reflectance ta-C coatings in the extreme ultraviolet, Opt. Exp. 21, 27537-27549 (2013) (Numerical data kindly provided by Juan Larruquert) | https://doi.org/10.1364/OE.21.027537 | https://refractiveindex.info/?shelf=main&book=C&page=Larruquert
Absorption Coefficient [cm-1] |  | 3175.699
Extinction coefficient (656.3 nm) |  | 0.3 | Smausz | https://link.springer.com/article/10.1007/s00339-017-1249-y
Absorption Coefficient [cm-1] |  | 57441.89
Glass a (cm-1) |  | 0.16184 |  | https://refractiveindex.info/?shelf=glass&book=soda-lime&page=Rubin-clear