## Sheet1
D+ energy (eV) | ion | ion energy (eV) | ion composition | sputtering yield | sputtered mean_energy (eV)
35 | D+ | 35 | 0.41 | 0.003683 | 2.282 | 0.00344588846 | 0.00151003
35 | D2+ | 17.5 | 0.22 | 1.1e-06 | 0.4211 | 1.019062e-07 | 2.42e-07
35 | D3+ | 11.67 | 0.37 | 0 | 0 | 0 | 0
42 | D+ | 42 | 0.41 | 0.006703 | 2.894 | 0.00795337762 | 0.00274823
42 | D2+ | 21 | 0.22 | 5.6e-05 | 0.8653 | 1.0660496e-05 | 1.232e-05
42 | D3+ | 14 | 0.37 | 0 | 0 | 0 | 0
50 | D+ | 50 | 0.41 | 0.009925 | 3.516 | 0.014307483 | 0.00406925
50 | D2+ | 25 | 0.22 | 0.0004841 | 1.348 | 0.000143564696 | 0.000106502
50 | D3+ | 16.67 | 0.37 | 2e-07 | 0.3256 | 2.40944e-08 | 7.4e-08
[6 empty] | 0.0258611 | 0.008446648 | 3.0617