## plasma_parameters
Date | Time | Temp (°C) | Shot # / R (-/Ohm) | Flux 10^22 (/m^2/s) | T_e (eV) | n_e 10^18 (1/m^3) | V_s (V) | Vf (V) | E_i (eV) | On
2024-08-15 | 9:40 |  | 202/20 | 0.26 | 7.1 | 0.23 | -14 | -42 | 61 | TRUE
2024-08-15 | 9:49 | 180
2024-08-15 | 10:00 | 176 | 205/20 | 0.2 | 5.1 | 0.21 | -14 | -55 | 61 | TRUE
2024-08-15 | 10:15 | 185 | 206/20 | 0.21 | 6.6 | 0.19 | -11 | -49 | 64 | TRUE
2024-08-15 | 10:30 | 198 | 207/20 | 0.22 | 6.2 | 0.21 | -11 | -49 | 64 | TRUE
2024-08-15 | 10:50 | 188 | 208/20 | 0.22 | 5.5 | 0.22 | -12 | -49 | 63 | TRUE
2024-08-15 | 10:58 | [8 empty] | FALSE

## notes
note
vf at target ~ -51.8 V
phi_i ~ 1E25 /m^2
T_s ~ 180-200 °C
∆t = 4709 s
<Flux_i> ~ 0.21E22 /m^2/s
E_i ~ 40 eV on Boron

## averages
T_e (eV) | n_e 10^18 (1/m^3) | E_i (eV) | Temp (K) | Flux_i 10^22 (/m^2/s)
5.85 | 0.212 | 62.6 | 458.55 | 0.2125