## plasma_parameters
Date | Time | Temp (°C) | Shot # / R (-/Ohm) | Flux 10^22 (/m^2/s) | T_e (eV) | n_e 10^18 (1/m^3) | V_s (V) | Vf (V) | E_i (eV) | On
2024-08-27 | 9:10 | [8 empty] | TRUE
2024-08-27 | 9:25 | 242 | 204/20 | 0.25 | 6 | 0.24 | -15 | -50 | 60
2024-08-27 | 9:50 | 193 | 206/20 | 0.24 | 4.8 | 0.26 | -14 | -37 | 61 | TRUE
2024-08-27 | 10:05 | 184 | 207/20 | 0.23 | 5.4 | 0.24 | -13 | -38 | 62 | TRUE
2024-08-27 | 10:20 | 177 | 208/20 | 0.23 | 5 | 0.25 | -13 | -39 | 62 | TRUE
2024-08-27 | 10:24 | [8 empty] | FALSE

## notes
note
phi_i ~ 1E25 /m^2
T_s ~ 180-200 °C
∆t = 4133 s
<Flux_i> ~ 0.24E22 /m^2/s
E_i ~ 40 eV on Boron

## averages
T_e (eV) | n_e 10^18 (1/m^3) | E_i (eV) | Temp (K) | Flux_i 10^22 (/m^2/s)
5.3 | 0.2475 | 61.25 | 472.15 | 0.2375